## Sieving analysis
Fill in the coloured cells
[18 empty] | Investigation area: | JOB: Phase_Area
[7 empty] | Investigation area: | Montevideo-25deAgosto |  | JOB: | Phase 1_1 |  |  | Date: | 2016-10-14 |  |  | 1. Montevideo - 25 de Agosto | Phase 1_1
[7 empty] | Borehole number: | 32 | [5 empty] | Surveyor: | G.R. |  |  | 2. 25 de Agosto - Florida | Phase 1_2
[7 empty] | Track km: | 25+800, +6 | [9 empty] | 3. Florida - Durazno | Phase 1_3
| Fill in the coloured cells | [16 empty] | 4. Durazno - Paso de los Toros | Phase 1_4
| Sieve analysis | [6 empty] | Soil type, material | Depth (m) | Water Content** (humedad natural) w % | Liquid Limit*** (Limite Liquido) | Plastic Limit*** (Limite Plastico) | Remarks
| For the grading curves | [5 empty] | Sample 1 | siCl | 2.25 | 28.7 | 37 | 26
| input the sieving results in the yellow cells | [5 empty] | Sample 2 | siCl | 3.25 | 31.9 | 40 | 26
| input the depth in the green cells | [5 empty] | Sample 3 | siCl | 4.25 | 30.7 | 44 | 31
*Sieve | Sample 1 | Sample 2 | Sample 3 | Sample 4 | Sample 5 |  | Sample 4 | siFMSa | 5.25 | 30.4 | 38 | 27
| depth (m) | depth (m) | depth (m) | depth (m) | depth (m) |  | Sample 5 |  | 0
(mm) | 2.25 | 3.25 | 4.25 | 5.25
64
25 | 100 | 100 | 100 | 100
12.5 | 100 | 100 | 100 | 100
9.5 | 100 | 100 | 100 | 100
4.76 | 100 | 100 | 100 | 100
0.425 | 99.4 | 100 | 98.6 | 98.8
0.25 | 98.9 | 99.6 | 97.7 | 95.8
0.125 | 97 | 97.8 | 95.5 | 87.8
0.074 | 94.2 | 95 | 92.2 | 81.6
0.125
0.074
0.02
0.002
0.0006
0.0002
*Sieve sizes can be changed if needed
[6 empty] | ** |  |  |  |  | ***
Not tested in this phase, maybe will be tested later
[12 empty] | 100 | 100 | 100 | 100 | 99.1 | 96.3 | 92.9 | 88.3
[12 empty] | 100 | 100 | 100 | 100 | 100 | 97.4 | 87.5 | 79.8
[12 empty] | 100 | 100 | 100 | 100 | 98.9 | 96.4 | 94.3 | 89
[12 empty] | 100 | 100 | 100 | 100 | 98.5 | 96.9 | 95.7 | 89.6
[12 empty] | 100 | 100 | 100 | 100 | 97.8 | 95.5 | 93.4 | 85.8

## Limits
0 | 100 | 63 | 2 | 0.063 | 0.002
102 | 100 | 63 | 2 | 0.063 | 0.002