## Sieving analysis
Fill in the coloured cells
[16 empty] | Investigation area: | JOB: Phase_Area
[7 empty] | Investigation area: | Montevideo-25deAgosto |  | JOB: | Phase 1_1 |  |  | Date: | 2016-10-18 | 1. Montevideo - 25 de Agosto | Phase 1_1
[7 empty] | Borehole number: | 60 | [5 empty] | Surveyor: | G.R. | 2. 25 de Agosto - Florida | Phase 1_2
[7 empty] | Track km: | 48+100, +10 | [7 empty] | 3. Florida - Durazno | Phase 1_3
| Fill in the coloured cells | [14 empty] | 4. Durazno - Paso de los Toros | Phase 1_4
| Sieve analysis | [6 empty] | Soil type, material | Depth (m) | Water Content** (humedad natural) w % | Liquid Limit*** (Limite Liquido) | Plastic Limit*** (Limite Plastico) | Remarks
| For the grading curves | [5 empty] | Sample 1 | Cl | 1.25 | 28 | 26 | 20
| input the sieving results in the yellow cells | [5 empty] | Sample 2 | Cl | 2.25 | 24.6 | 20 | 18
| input the depth in the green cells | [5 empty] | Sample 3 | Cl | 3.25 | 26 | 21 | 18
*Sieve | Sample 1 | Sample 2 | Sample 3 | Sample 4 | Sample 5 |  | Sample 4 | fsaCl | 4.25 | 30.2 | 22 | 19
| depth (m) | depth (m) | depth (m) | depth (m) | depth (m) |  | Sample 5 | msaCl | 5.25 | 30.7 | 22 | 20
(mm) | 1.25 | 2.25 | 3.25 | 4.25 | 5.25
64
25 | 100 | 100 | 100 | 100 | 100
12.5 | 100 | 100 | 100 | 100 | 100
9.5 | 100 | 100 | 100 | 100 | 100
4.76 | 100 | 100 | 100 | 100 | 100
0.425 | 96.4 | 100 | 100 | 100 | 100
0.25 | 96 | 100 | 99.9 | 99.7 | 99.7
0.125 | 95.4 | 97.6 | 96.8 | 95.8 | 95.6
0.074 | 83.9 | 72.2 | 72.4 | 73.3 | 72.3
0.125
0.074
0.02
0.002
0.0006
0.0002
*Sieve sizes can be changed if needed
[6 empty] | ** |  |  |  |  | ***
Not tested in this phase, maybe will be tested later

## Limits
0 | 100 | 63 | 2 | 0.063 | 0.002
102 | 100 | 63 | 2 | 0.063 | 0.002