## Sieving analysis
Fill in the coloured cells
[16 empty] | Investigation area: | JOB: Phase_Area
[7 empty] | Investigation area: | Montevideo-25deAgosto |  | JOB: | Phase 1_1 |  |  | Date: | 2016-10-09 | 1. Montevideo - 25 de Agosto | Phase 1_1
[7 empty] | Borehole number: | 8 | [5 empty] | Surveyor: | G.R. | 2. 25 de Agosto - Florida | Phase 1_2
[7 empty] | Track km: | 8+400, +11 | [7 empty] | 3. Florida - Durazno | Phase 1_3
| Fill in the coloured cells | [14 empty] | 4. Durazno - Paso de los Toros | Phase 1_4
| Sieve analysis | [6 empty] | Soil type, material | Depth (m) | Water Content** (humedad natural) w % | Liquid Limit*** (Limite Liquido) | Plastic Limit*** (Limite Plastico) | Remarks
| For the grading curves | [5 empty] | Sample 1 | Cl | 1.25 | 22.7 | 37 | 24
| input the sieving results in the yellow cells | [5 empty] | Sample 2 | Cl | 2.25 | 29.9 | 38 | 23
| input the depth in the green cells | [5 empty] | Sample 3 | Cl | 4.25 | 22.5 | 35 | 23
*Sieve | Sample 1 | Sample 2 | Sample 3 | Sample 4 | Sample 5 |  | Sample 4 |  | 0
| depth (m) | depth (m) | depth (m) | depth (m) | depth (m) |  | Sample 5 |  | 0
(mm) | 1.25 | 2.25 | 4.25
64
25 | 100 | 100 | 100
12.5 | 100 | 100 | 100
9.5 | 100 | 100 | 100
4.76 | 99.7 | 100 | 98.4
0.425 | 99.7 | 99.4 | 92.8
0.25 | 99.6 | 98.3 | 91
0.125 | 98.5 | 95.8 | 87.9
0.074 | 95.4 | 91.2 | 84.3
0.125
0.074
0.02
0.002
0.0006
0.0002
*Sieve sizes can be changed if needed
[6 empty] | ** |  |  |  |  | ***
Not tested in this phase, maybe will be tested later

## Limits
0 | 100 | 63 | 2 | 0.063 | 0.002
102 | 100 | 63 | 2 | 0.063 | 0.002