## Sieving analysis
Fill in the coloured cells
[16 empty] | Investigation area: | JOB: Phase_Area
[7 empty] | Investigation area: | Montevideo-25deAgosto |  | JOB: | Phase 1_1 |  |  | Date: | 2016-10-18 | 1. Montevideo - 25 de Agosto | Phase 1_1
[7 empty] | Borehole number: | 80 | [5 empty] | Surveyor: | G.R. | 2. 25 de Agosto - Florida | Phase 1_2
[7 empty] | Track km: | 62+580 +6 | [7 empty] | 3. Florida - Durazno | Phase 1_3
| Fill in the coloured cells | [14 empty] | 4. Durazno - Paso de los Toros | Phase 1_4
| Sieve analysis | [6 empty] | Soil type, material | Depth (m) | Water Content** (humedad natural) w % | Liquid Limit*** (Limite Liquido) | Plastic Limit*** (Limite Plastico) | Remarks
| For the grading curves | [5 empty] | Sample 1 | siFSa | 1.25 | 19.3 | 49.30703 | 24.1
| input the sieving results in the yellow cells | [5 empty] | Sample 2 | siSa | 2.25 | 22.7 | 23.50745 | 17.4
| input the depth in the green cells | [5 empty] | Sample 3 | clSa | 3.25 | 19.9 | 24.75164 | 20
*Sieve | Sample 1 | Sample 2 | Sample 3 | Sample 4 | Sample 5 |  | Sample 4 | clFSa | 4.25 | 21.8 | 32.54124 | 20.3
| depth (m) | depth (m) | depth (m) | depth (m) | depth (m) |  | Sample 5 | clsaGr | 5.25 | 12 | 31.58555 | 22.1
(mm) | 1.25 | 2.25 | 3.25 | 4.25 | 5.25
64
25 | 100 | 100 | 100 | 100 | 100
12.5 | 100 | 100 | 100 | 100 | 100
9.5 | 100 | 100 | 100 | 100 | 100
4.76 | 100 | 100 | 100 | 100 | 100
0.425 | 100 | 100 | 99.8954 | 98.69186 | 89.49704
0.25 | 99.06173 | 99.06173 | 99.22594 | 97.2093 | 73.46154
0.125 | 63.7284 | 63.7284 | 88.53556 | 71.77326 | 40.68047
0.074 | 47.03704 | 47.03704 | 58.24268 | 50.34884 | 25.2071
0.125
0.074
0.02
0.002
0.0006
0.0002
*Sieve sizes can be changed if needed
[6 empty] | ** |  |  |  |  | ***
Not tested in this phase, maybe will be tested later

## Limits
0 | 100 | 63 | 2 | 0.063 | 0.002
102 | 100 | 63 | 2 | 0.063 | 0.002