## Sieving analysis
Fill in the coloured cells
[16 empty] | Investigation area: | JOB: Phase_Area
[7 empty] | Investigation area: | 25 de Agosto-Florida |  | JOB: | Phase 1_2 |  |  | Date: | 2016-10-07 | 1. Montevideo - 25 de Agosto | Phase 1_1
[7 empty] | Borehole number: | B2 - 83 | [5 empty] | Surveyor: |  | 2. 25 de Agosto - Florida | Phase 1_2
[7 empty] | Track km: | 64+400, -7m | [7 empty] | 3. Florida - Durazno | Phase 1_3
| Fill in the coloured cells | [14 empty] | 4. Durazno - Paso de los Toros | Phase 1_4
| Sieve analysis | [6 empty] | Soil type, material (según SUCS) | Depth (m) | Water Content** (humedad natural) w % | Liquid Limit*** (Limite Liquido) | Plastic Limit*** (Limite Plastico) | Remarks
| For the grading curves | [5 empty] | Sample 1 | CL | 1.0 - 1.5 | 23 | 36 | 20
| input the sieving results in the yellow cells | [5 empty] | Sample 2 | CL | 3.0 - 3.4 | 23 | 36 | 21
| input the depth in the green cells | [5 empty] | Sample 3 |  | 0
*Sieve | Sample 1 | Sample 2 | Sample 3 | Sample 4 | Sample 5 |  | Sample 4 |  | 0
| depth (m) | depth (m) | depth (m) | depth (m) | depth (m) |  | Sample 5 |  | 0
(mm) | 1.0 - 1.5 | 3.0 - 3.4
25.4
19.05
12.7
9.52
6.35 |  | 100
4.76 |  | 93
2 | 100 | 92
0.425 | 92 | 78
0.074 | 76 | 52
*Sieve sizes can be changed if needed
[6 empty] | ** |  |  |  |  | ***
Not tested in this phase, maybe will be tested later

## Limits
0 | 100 | 63 | 2 | 0.063 | 0.002
102 | 100 | 63 | 2 | 0.063 | 0.002