## Sieving analysis
Fill in the coloured cells
[16 empty] | Investigation area: | JOB: Phase_Area
[7 empty] | Investigation area: | Durazno - Paso de los Toros |  | JOB: | Phase 1_4 |  |  | Date: | 2016-10-20 | 1. Montevideo - 25 de Agosto | Phase 1_1
[7 empty] | Borehole number: | 430 | [5 empty] | Surveyor: | INSUELOS | 2. 25 de Agosto - Florida | Phase 1_2
[7 empty] | Track km: | 228+893, -14 | [7 empty] | 3. Florida - Durazno | Phase 1_3
| Fill in the coloured cells | [14 empty] | 4. Durazno - Paso de los Toros | Phase 1_4
| Sieve analysis | [6 empty] | Soil type, material | Depth (m) | Water Content** (humedad natural) w % | Liquid Limit*** (Limite Liquido) | Plastic Limit*** (Limite Plastico) | Remarks
| For the grading curves | [5 empty] | Sample 1 | Or | 0,5…0,8 | 30.5 | 32 | 14 | SUCS : CL
| input the sieving results in the yellow cells | [5 empty] | Sample 2 | sifSa | 1,5…1,8 | 19.3 | 20 | NP | SUCS: SM
| input the depth in the green cells | [5 empty] | Sample 3 | mSa | 2,5…2,8 | 13.4 | - | - | SUCS: SP
Sieve* | Sample 1 | Sample 2 | Sample 3 | Sample 4 | Sample 5 |  | Sample 4 | sacsaCo | 3,5…3,8 | 9.8 | - | NP | SUCS: SP-SM
| depth (m) | depth (m) | depth (m) | depth (m) | depth (m) |  | Sample 5
(mm) | 0,5…0,8 | 1,5…1,8 | 2,5…2,8 | 3,5…3,8 | 4,5…4,8
64
32
16
8
9.5 | 100 | 100 | 97.8 | 81.9
4.75 | 99.5 | 100 | 89.7 | 73.5
2 | 98.8 | 100 | 77 | 61.2
0.42 | 90.5 | 100 | 34.9 | 29.3
0.297 | 82.8 | 85.7 | 21 | 19.2
0.149 | 61.1 | 39.6 | 5.9 | 8.1
0.074 | 56.6 | 28.1 | 3.9 | 5.5
0.02
0.002
0.0006
0.0002
*These sieve sizes can be changed if needed
[6 empty] | ** |  |  |  |  | ***
Not tested in this phase, maybe will be tested later

## Limits
0 | 100 | 63 | 2 | 0.063 | 0.002
102 | 100 | 63 | 2 | 0.063 | 0.002