## Sieving analysis
Fill in the coloured cells
[16 empty] | Investigation area: | JOB: Phase_Area
[7 empty] | Investigation area: | MAP 3 - km7+ … Millán |  | JOB: | Stage 2 |  |  | Date: | 29062017 | 1. Montevideo - 25 de Agosto | Phase 1_1
[7 empty] | Borehole number: | MI_01 | [5 empty] | Surveyor: | INSUELOS | 2. 25 de Agosto - Florida | Phase 1_2
[7 empty] | Track km: | 007+380, -14,0 | [7 empty] | 3. Florida - Durazno | Phase 1_3
| Fill in the coloured cells | [14 empty] | 4. Durazno - Paso de los Toros | Phase 1_4
| Sieve analysis | [6 empty] | Soil type, material | Depth (m) | Water Content** (humedad natural) w % | Liquid Limit*** (Limite Liquido) | Plastic Limit*** (Limite Plastico) | Remarks
| For the grading curves | [5 empty] | Sample 1 | clCo | 0,5…0,8 | 17.9 | 31 | 16 | SUCS : CL
| input the sieving results in the yellow cells | [5 empty] | Sample 2 | Cl | 1,5…1,8 | 20.6 | 29 | 14 | SUCS : CL
| input the depth in the green cells | [5 empty] | Sample 3 | Cl | 2,5…2,8 | 27.3 | 45 | 20 | SUCS : CL
*Sieve | Sample 1 | Sample 2 | Sample 3 | Sample 4 | Sample 5 |  | Sample 4 | clCo | 3,5…3,8 | 23.3 | 36 | 18 | SUCS : CL
| depth (m) | depth (m) | depth (m) | depth (m) | depth (m) |  | Sample 5
(mm) | 0,5…0,8 | 1,5…1,8 | 2,5…2,8 | 3,5…3,8
64
32
16
8
9.5 | 98.60084 | 99.76014 | 100 | 99.52019
4.75 | 94.24345 | 97.8413 | 99.80036 | 98.16074
2 | 86.36818 | 97.06176 | 99.36115 | 96.36146
0.42 | 72.73636 | 95.28283 | 98.20323 | 82.36705
0.297 | 69.69818 | 94.82311 | 97.90377 | 80.26789
0.149 | 66.71997 | 93.88367 | 97.08525 | 76.64934
0.074 | 62.80232 | 91.60504 | 95.34837 | 73.61056
0.02
0.002
0.0006
0.0002
*Sieve sizes can be changed if needed
[6 empty] | ** |  |  |  |  | ***
Not tested in this phase, maybe will be tested later

## Limits
0 | 100 | 63 | 2 | 0.063 | 0.002
102 | 100 | 63 | 2 | 0.063 | 0.002