## Sieving analysis
Fill in the coloured cells
[16 empty] | Investigation area: | JOB: Phase_Area
[7 empty] | Investigation area: | MAP 1 - km3+000 … km4+500 |  | JOB: | Stage 2 |  |  | Date: | 15062017 | 1. Montevideo - 25 de Agosto | Phase 1_1
[7 empty] | Borehole number: | TR_02 | [5 empty] | Surveyor: | INSUELOS | 2. 25 de Agosto - Florida | Phase 1_2
[7 empty] | Track km: | 003+180, -3,6 | [7 empty] | 3. Florida - Durazno | Phase 1_3
| Fill in the coloured cells | [14 empty] | 4. Durazno - Paso de los Toros | Phase 1_4
| Sieve analysis | [6 empty] | Soil type, material | Depth (m) | Water Content** (humedad natural) w % | Liquid Limit*** (Limite Liquido) | Plastic Limit*** (Limite Plastico) | Remarks
| For the grading curves | [5 empty] | Sample 1 | Cl | 0,5…0,8 | 26.7 | 36 | 19 | SUCS : CL
| input the sieving results in the yellow cells | [5 empty] | Sample 2 | Cl | 1,5…1,8 | 24.5 | 33 | 17 | SUCS: CL
| input the depth in the green cells | [5 empty] | Sample 3 | clCo | 2,0…2,3 | 19.4 | 37 | 16 | SUCS: CL
*Sieve | Sample 1 | Sample 2 | Sample 3 | Sample 4 | Sample 5 |  | Sample 4 |  | 0
| depth (m) | depth (m) | depth (m) | depth (m) | depth (m) |  | Sample 5 |  | 0
(mm) | 0,5…0,8 | 1,5…1,8 | 2,0…2,3
64
32
16
8
9.5 | 99.82018 | 97.04237 | 100
4.75 | 96.8032 | 94.90408 | 99.56079
2 | 93.22677 | 92.78577 | 97.7241
0.42 | 86.21379 | 89.10871 | 85.18666
0.297 | 84.73526 | 88.28937 | 81.43342
0.149 | 80.1998 | 82.99361 | 72.28988
0.074 | 77.3027 | 80.57554 | 67.2789
0.02
0.002
0.0006
0.0002
*Sieve sizes can be changed if needed
[6 empty] | ** |  |  |  |  | ***
Not tested in this phase, maybe will be tested later

## Limits
0 | 100 | 63 | 2 | 0.063 | 0.002
102 | 100 | 63 | 2 | 0.063 | 0.002