## Sieving analysis
Fill in the coloured cells
[16 empty] | Investigation area: | JOB: Phase_Area
[7 empty] | Investigation area: | MAP 1 - km3+000 … km4+500 |  | JOB: | Stage 2 |  |  | Date: | 15062017 | 1. Montevideo - 25 de Agosto | Phase 1_1
[7 empty] | Borehole number: | TR_09 | [5 empty] | Surveyor: | INSUELOS | 2. 25 de Agosto - Florida | Phase 1_2
[7 empty] | Track km: | 003+530, -6 | [7 empty] | 3. Florida - Durazno | Phase 1_3
| Fill in the coloured cells | [14 empty] | 4. Durazno - Paso de los Toros | Phase 1_4
| Sieve analysis | [6 empty] | Soil type, material | Depth (m) | Water Content** (humedad natural) w % | Liquid Limit*** (Limite Liquido) | Plastic Limit*** (Limite Plastico) | Remarks
| For the grading curves | [5 empty] | Sample 1 | orCl | 0,5…0,8 | 23.5 | 36 | 20 | SUCS : CL
| input the sieving results in the yellow cells | [5 empty] | Sample 2 | Cl | 1,5…1,8 | 31.7 | 37 | 19 | SUCS: CL
| input the depth in the green cells | [5 empty] | Sample 3 | Cl | 2,5…2,8 | 25.9 | 40 | 20 | SUCS: CL
*Sieve | Sample 1 | Sample 2 | Sample 3 | Sample 4 | Sample 5 |  | Sample 4 | Cl | 3,5…3,8 | 23.2 | 40 | 20 | SUCS: CL
| depth (m) | depth (m) | depth (m) | depth (m) | depth (m) |  | Sample 5 | Cl | 4,5…4,8 | 24.7 | 38 | 18 | SUCS: CL
(mm) | 0,5…0,8 | 1,5…1,8 | 2,5…2,8 | 3,5…3,8 | 4,5…4,8
64
32
16
8
9.5 | 99.80024 | 100 | 100 | 99.18131 | 100
4.75 | 97.34319 | 99.54055 | 98.58114 | 98.16294 | 99.5005
2 | 94.88614 | 99.02117 | 97.84173 | 97.60383 | 98.76124
0.42 | 88.7535 | 96.30443 | 95.34373 | 94.90815 | 95.04496
0.297 | 86.79584 | 95.0859 | 94.2446 | 93.84984 | 93.38661
0.149 | 81.82181 | 90.59129 | 90.28777 | 90.11581 | 87.47253
0.074 | 79.94407 | 88.17419 | 87.72982 | 87.9393 | 84.03596
0.02
0.002
0.0006
0.0002
*Sieve sizes can be changed if needed
[6 empty] | ** |  |  |  |  | ***
Not tested in this phase, maybe will be tested later

## Limits
0 | 100 | 63 | 2 | 0.063 | 0.002
102 | 100 | 63 | 2 | 0.063 | 0.002