## Sieving analysis
Fill in the coloured cells
[16 empty] | Investigation area: | JOB: Phase_Area
[7 empty] | Investigation area: | MAP 1 - km3+000 … km4+500 |  | JOB: | Stage 2 |  |  | Date: | 15062017 | 1. Montevideo - 25 de Agosto | Phase 1_1
[7 empty] | Borehole number: | TR_14 | [5 empty] | Surveyor: | INSUELOS | 2. 25 de Agosto - Florida | Phase 1_2
[7 empty] | Track km: | 003+630, -2 | [7 empty] | 3. Florida - Durazno | Phase 1_3
| Fill in the coloured cells | [14 empty] | 4. Durazno - Paso de los Toros | Phase 1_4
| Sieve analysis | [6 empty] | Soil type, material | Depth (m) | Water Content** (humedad natural) w % | Liquid Limit*** (Limite Liquido) | Plastic Limit*** (Limite Plastico) | Remarks
| For the grading curves | [5 empty] | Sample 1 | Cl | 0,5…0,8 | 25.4 | 34 | 15 | SUCS : CL
| input the sieving results in the yellow cells | [5 empty] | Sample 2 | Cl | 1,5…1,8 | 25.2 | 37 | 18 | SUCS: CL
| input the depth in the green cells | [5 empty] | Sample 3 | Cl | 2,5…2,8 | 22.7 | 38 | 18 | SUCS: CL
*Sieve | Sample 1 | Sample 2 | Sample 3 | Sample 4 | Sample 5 |  | Sample 4 | Cl | 3,5…3,8 | 22.3 | 39 | 20 | SUCS: CL
| depth (m) | depth (m) | depth (m) | depth (m) | depth (m) |  | Sample 5 | Cl | 4,5…4,8 | 22.9 | 41 | 19 | SUCS: CL
(mm) | 0,5…0,8 | 1,5…1,8 | 2,5…2,8 | 3,5…3,8 | 4,5…4,8
64
32
16
8
9.5 | 100 | 100 | 100 | 100 | 100
4.75 | 99.90004 | 98.5012 | 99.8401 | 99.90004 | 99.10126
2 | 99.44022 | 96.48281 | 99.20048 | 99.44022 | 98.16257
0.42 | 96.16154 | 91.1271 | 96.22227 | 96.22151 | 93.80867
0.297 | 94.84206 | 89.16867 | 95.30282 | 95.20192 | 92.39065
0.149 | 91.26349 | 82.7538 | 91.96482 | 91.68333 | 87.89694
0.074 | 87.36505 | 79.29656 | 90.38577 | 89.46421 | 85.89974
0.02
0.002
0.0006
0.0002
*Sieve sizes can be changed if needed
[6 empty] | ** |  |  |  |  | ***
Not tested in this phase, maybe will be tested later

## Limits
0 | 100 | 63 | 2 | 0.063 | 0.002
102 | 100 | 63 | 2 | 0.063 | 0.002