## Sieving analysis
Fill in the coloured cells
[16 empty] | Investigation area: | JOB: Phase_Area
[7 empty] | Investigation area: | MAP 1 - km3+000 … km4+500 |  | JOB: | Stage 2 |  |  | Date: | 15062017 | 1. Montevideo - 25 de Agosto | Phase 1_1
[7 empty] | Borehole number: | TR_19 | [5 empty] | Surveyor: | INSUELOS | 2. 25 de Agosto - Florida | Phase 1_2
[7 empty] | Track km: | 003+810, -8 | [7 empty] | 3. Florida - Durazno | Phase 1_3
| Fill in the coloured cells | [14 empty] | 4. Durazno - Paso de los Toros | Phase 1_4
| Sieve analysis | [6 empty] | Soil type, material | Depth (m) | Water Content** (humedad natural) w % | Liquid Limit*** (Limite Liquido) | Plastic Limit*** (Limite Plastico) | Remarks
| For the grading curves | [5 empty] | Sample 1 | Cl | 0,5…0,8 | 22.4 | 32 | 16 | SUCS : CL
| input the sieving results in the yellow cells | [5 empty] | Sample 2 | Cl | 1,5…1,8 | 29.1 | 34 | 18 | SUCS: CL
| input the depth in the green cells | [5 empty] | Sample 3 | Cl | 2,5…2,8 | 28.8 | 35 | 18 | SUCS: CL
*Sieve | Sample 1 | Sample 2 | Sample 3 | Sample 4 | Sample 5 |  | Sample 4 | Cl | 3,5…3,8 | 24.2 | 32 | 16 | SUCS: CL
| depth (m) | depth (m) | depth (m) | depth (m) | depth (m) |  | Sample 5 | Cl | 4,5…4,8 | 27.2 | 33 | 19 | SUCS: CL
(mm) | 0,5…0,8 | 1,5…1,8 | 2,5…2,8 | 3,5…3,8 | 4,5…4,8
64
32
16
8
9.5 | 97.76313 | 99.2008 | 100 | 99.76034 | 99.16067
4.75 | 94.22808 | 98.3017 | 99.1605 | 98.74176 | 98.18145
2 | 90.91272 | 97.22278 | 98.10114 | 97.62333 | 97.20224
0.42 | 80.02796 | 93.14685 | 93.68379 | 92.71021 | 93.14548
0.297 | 76.63271 | 91.32867 | 91.80492 | 90.45337 | 91.42686
0.149 | 70.5013 | 86.99301 | 87.1677 | 84.72139 | 87.11031
0.074 | 67.38566 | 83.05694 | 83.34999 | 80.20771 | 83.39329
0.02
0.002
0.0006
0.0002
*Sieve sizes can be changed if needed
[6 empty] | ** |  |  |  |  | ***
Not tested in this phase, maybe will be tested later

## Limits
0 | 100 | 63 | 2 | 0.063 | 0.002
102 | 100 | 63 | 2 | 0.063 | 0.002