## Sieving analysis
Fill in the coloured cells
[16 empty] | Investigation area: | JOB: Phase_Area
[7 empty] | Investigation area: | MAP 1 - km3+000 … km4+500 |  | JOB: | Stage 2 |  |  | Date: | 15062017 | 1. Montevideo - 25 de Agosto | Phase 1_1
[7 empty] | Borehole number: | TR_30 | [5 empty] | Surveyor: | INSUELOS | 2. 25 de Agosto - Florida | Phase 1_2
[7 empty] | Track km: | 004+280, -2,6 | [7 empty] | 3. Florida - Durazno | Phase 1_3
| Fill in the coloured cells | [14 empty] | 4. Durazno - Paso de los Toros | Phase 1_4
| Sieve analysis | [6 empty] | Soil type, material | Depth (m) | Water Content** (humedad natural) w % | Liquid Limit*** (Limite Liquido) | Plastic Limit*** (Limite Plastico) | Remarks
| For the grading curves | [5 empty] | Sample 1 | saCl | 0,5…0,8 | 20.1 | 30 | 16 | SUCS : SC
| input the sieving results in the yellow cells | [5 empty] | Sample 2 | Cl | 1,5…1,8 | 30.6 | 39 | 19 | SUCS: CL
| input the depth in the green cells | [5 empty] | Sample 3 | Or | 2,5…2,8 | 25.1 | 26 | 14 | SUCS: CL
*Sieve | Sample 1 | Sample 2 | Sample 3 | Sample 4 | Sample 5 |  | Sample 4 | Co | 3,5…3,8 | 11.3 | 30 | 16 | SUCS: SC
| depth (m) | depth (m) | depth (m) | depth (m) | depth (m) |  | Sample 5 |  | 0
(mm) | 0,5…0,8 | 1,5…1,8 | 2,5…2,8 | 3,5…3,8
64
32
16
8
9.5 | 97.44205 | 99.5002 | 98.38097 | 87.79708
4.75 | 85.27178 | 97.36106 | 96.26224 | 75.13481
2 | 73.02158 | 95.14194 | 92.26464 | 60.17575
0.42 | 56.91447 | 91.12355 | 76.09434 | 32.69423
0.297 | 55.03597 | 90.28389 | 70.73756 | 30.89674
0.149 | 49.80016 | 87.10516 | 60.28383 | 25.44438
0.074 | 48.6211 | 86.16553 | 57.34559 | 23.82664
0.02
0.002
0.0006
0.0002
*Sieve sizes can be changed if needed
[6 empty] | ** |  |  |  |  | ***
Not tested in this phase, maybe will be tested later

## Limits
0 | 100 | 63 | 2 | 0.063 | 0.002
102 | 100 | 63 | 2 | 0.063 | 0.002