## Sieving analysis
Fill in the coloured cells
[16 empty] | Investigation area: | JOB: Phase_Area
[7 empty] | Investigation area: | MAP 1 - km3+000 … km4+500 |  | JOB: | Stage 2 |  |  | Date: | 21062017 | 1. Montevideo - 25 de Agosto | Phase 1_1
[7 empty] | Borehole number: | TR_34 | [5 empty] | Surveyor: | INSUELOS | 2. 25 de Agosto - Florida | Phase 1_2
[7 empty] | Track km: | 004+350, +4,5 | [7 empty] | 3. Florida - Durazno | Phase 1_3
| Fill in the coloured cells | [14 empty] | 4. Durazno - Paso de los Toros | Phase 1_4
| Sieve analysis | [6 empty] | Soil type, material | Depth (m) | Water Content** (humedad natural) w % | Liquid Limit*** (Limite Liquido) | Plastic Limit*** (Limite Plastico) | Remarks
| For the grading curves | [5 empty] | Sample 1 | Cl | 0,5…0,8 | 16 | 26 | 16 | SUCS : SC
| input the sieving results in the yellow cells | [5 empty] | Sample 2 | clCo | 1,5…1,8 | 11.4 | 31 | 15 | SUCS: SC
| input the depth in the green cells | [5 empty] | Sample 3
*Sieve | Sample 1 | Sample 2 | Sample 3 | Sample 4 | Sample 5 |  | Sample 4
| depth (m) | depth (m) | depth (m) | depth (m) | depth (m) |  | Sample 5
(mm) | 0,5…0,8 | 1,5…1,8
64
32
16
8
9.5 | 97.16397 | 96.46495
4.75 | 79.80827 | 91.85141
2 | 59.27701 | 83.44318
0.42 | 35.25065 | 51.64769
0.297 | 32.23487 | 45.47633
0.149 | 27.38167 | 38.58598
0.074 | 25.88376 | 37.66727
0.02
0.002
0.0006
0.0002
*Sieve sizes can be changed if needed
[6 empty] | ** |  |  |  |  | ***
Not tested in this phase, maybe will be tested later

## Limits
0 | 100 | 63 | 2 | 0.063 | 0.002
102 | 100 | 63 | 2 | 0.063 | 0.002