## Sieving analysis
Fill in the coloured cells
[16 empty] | Investigation area: | JOB: Phase_Area
[7 empty] | Investigation area: | MAP 2 - km4+500 … km5+600 |  | JOB: | Stage 2 |  |  | Date: | 21062017 | 1. Montevideo - 25 de Agosto | Phase 1_1
[7 empty] | Borehole number: | TR_46 | [5 empty] | Surveyor: | INSUELOS | 2. 25 de Agosto - Florida | Phase 1_2
[7 empty] | Track km: | 004+690, -2,0 | [7 empty] | 3. Florida - Durazno | Phase 1_3
| Fill in the coloured cells | [14 empty] | 4. Durazno - Paso de los Toros | Phase 1_4
| Sieve analysis | [6 empty] | Soil type, material | Depth (m) | Water Content** (humedad natural) w % | Liquid Limit*** (Limite Liquido) | Plastic Limit*** (Limite Plastico) | Remarks
| For the grading curves | [5 empty] | Sample 1 | orCl | 0,5…0,8 | 17.7 | 29 | 16 | SUCS : CL
| input the sieving results in the yellow cells | [5 empty] | Sample 2 | Cl | 1,5…1,8 | 23.4 | 36 | 17 | SUCS: CL
| input the depth in the green cells | [5 empty] | Sample 3 | Co | 2,5…2,8 | 16 | 31 | 14 | SUCS: CL
*Sieve | Sample 1 | Sample 2 | Sample 3 | Sample 4 | Sample 5 |  | Sample 4
| depth (m) | depth (m) | depth (m) | depth (m) | depth (m) |  | Sample 5
(mm) | 0,5…0,8 | 1,5…1,8 | 2,5…2,8
64
32
16
8
9.5 | 98.92065 | 99.70018 | 100
4.75 | 93.64381 | 97.46152 | 99.0018
2 | 86.78793 | 94.96302 | 95.8874
0.42 | 69.53828 | 85.30881 | 77.18107
0.297 | 65.001 | 82.87028 | 74.34618
0.149 | 53.68779 | 74.35539 | 67.51847
0.074 | 50.80951 | 71.41715 | 64.54382
0.02
0.002
0.0006
0.0002
*Sieve sizes can be changed if needed
[6 empty] | ** |  |  |  |  | ***
Not tested in this phase, maybe will be tested later

## Limits
0 | 100 | 63 | 2 | 0.063 | 0.002
102 | 100 | 63 | 2 | 0.063 | 0.002