## Sieving analysis
Fill in the coloured cells
[16 empty] | Investigation area: | JOB: Phase_Area
[7 empty] | Investigation area: | MAP 2 - km4+500 … km5+600 |  | JOB: | Stage 2 |  |  | Date: | 29062017 | 1. Montevideo - 25 de Agosto | Phase 1_1
[7 empty] | Borehole number: | TR_61 | [5 empty] | Surveyor: | INSUELOS | 2. 25 de Agosto - Florida | Phase 1_2
[7 empty] | Track km: | 005+030, +2,0 | [7 empty] | 3. Florida - Durazno | Phase 1_3
| Fill in the coloured cells | [14 empty] | 4. Durazno - Paso de los Toros | Phase 1_4
| Sieve analysis | [6 empty] | Soil type, material | Depth (m) | Water Content** (humedad natural) w % | Liquid Limit*** (Limite Liquido) | Plastic Limit*** (Limite Plastico) | Remarks
| For the grading curves | [5 empty] | Sample 1 | Or | 0,5…0,8 | 11.8 | 19 | NP | SUCS : SM
| input the sieving results in the yellow cells | [5 empty] | Sample 2 | Cl | 1,5…1,8 | 21.6 | 32 | 17 | SUCS: CL
| input the depth in the green cells | [5 empty] | Sample 3 | clCo | 2,5…2,8 | 24.5 | 38 | 21 | SUCS: CL
*Sieve | Sample 1 | Sample 2 | Sample 3 | Sample 4 | Sample 5 |  | Sample 4
| depth (m) | depth (m) | depth (m) | depth (m) | depth (m) |  | Sample 5
(mm) | 0,5…0,8 | 1,5…1,8 | 2,5…2,8
64
32
16
8
9.5 | 92.30462 | 99.0008 | 100
4.75 | 81.35119 | 96.36291 | 99.20128
2 | 64.14152 | 94.30456 | 97.64377
0.42 | 32.68039 | 88.88889 | 90.91454
0.297 | 28.04317 | 87.15028 | 89.09744
0.149 | 21.8269 | 83.69305 | 85.66294
0.074 | 18.84869 | 80.69544 | 83.1869
0.02
0.002
0.0006
0.0002
*Sieve sizes can be changed if needed
[6 empty] | ** |  |  |  |  | ***
Not tested in this phase, maybe will be tested later

## Limits
0 | 100 | 63 | 2 | 0.063 | 0.002
102 | 100 | 63 | 2 | 0.063 | 0.002