## Sieving analysis
Fill in the coloured cells
[16 empty] | Investigation area: | JOB: Phase_Area
[7 empty] | Investigation area: | MAP 2 - km4+500 … km5+600 |  | JOB: | Stage 2 |  |  | Date: | 29062017 | 1. Montevideo - 25 de Agosto | Phase 1_1
[7 empty] | Borehole number: | TR_67 | [5 empty] | Surveyor: | INSUELOS | 2. 25 de Agosto - Florida | Phase 1_2
[7 empty] | Track km: | 005+130, +3,0 | [7 empty] | 3. Florida - Durazno | Phase 1_3
| Fill in the coloured cells | [14 empty] | 4. Durazno - Paso de los Toros | Phase 1_4
| Sieve analysis | [6 empty] | Soil type, material | Depth (m) | Water Content** (humedad natural) w % | Liquid Limit*** (Limite Liquido) | Plastic Limit*** (Limite Plastico) | Remarks
| For the grading curves | [5 empty] | Sample 1 | clCo | 0,5…0,8 | 16.5 | 30 | 16 | SUCS : SC
| input the sieving results in the yellow cells | [5 empty] | Sample 2 | Cl | 1,5…1,8 | 22.2 | 31 | 16 | SUCS: CL
| input the depth in the green cells | [5 empty] | Sample 3 | Or | 2,5…2,8 | 25 | 35 | 17 | SUCS: CL
*Sieve | Sample 1 | Sample 2 | Sample 3 | Sample 4 | Sample 5 |  | Sample 4 | Cl | 3,5…3,8 | 23.4 | 33 | 15 | SUCS: CL
| depth (m) | depth (m) | depth (m) | depth (m) | depth (m) |  | Sample 5 | clCo | 4,5…4,8 | 17 | 26 | 13 | SUCS: CL
(mm) | 0,5…0,8 | 1,5…1,8 | 2,5…2,8 | 3,5…3,8 | 4,5…4,8
64
32
16
8
9.5 | 98.92129 | 99.58067 | 99.68019 | 98.92108 | 98.82165
4.75 | 92.04954 | 96.66534 | 96.86188 | 95.86414 | 93.0697
2 | 80.56332 | 93.82987 | 94.10354 | 92.64735 | 85.89974
0.42 | 53.95525 | 88.11901 | 90.18589 | 86.79321 | 74.79529
0.297 | 48.60168 | 86.5615 | 89.28643 | 85.49451 | 72.23887
0.149 | 39.81223 | 83.34665 | 87.52748 | 82.83716 | 67.76513
0.074 | 36.71594 | 80.67093 | 85.36878 | 80.07992 | 63.45117
0.02
0.002
0.0006
0.0002
*Sieve sizes can be changed if needed
[6 empty] | ** |  |  |  |  | ***
Not tested in this phase, maybe will be tested later

## Limits
0 | 100 | 63 | 2 | 0.063 | 0.002
102 | 100 | 63 | 2 | 0.063 | 0.002