## Sieving analysis
Fill in the coloured cells
[16 empty] | Investigation area: | JOB: Phase_Area
[7 empty] | Investigation area: | MAP 2 - km4+500 … km5+600 |  | JOB: | Stage 2 |  |  | Date: | 29062017 | 1. Montevideo - 25 de Agosto | Phase 1_1
[7 empty] | Borehole number: | TR_72 | [5 empty] | Surveyor: | INSUELOS | 2. 25 de Agosto - Florida | Phase 1_2
[7 empty] | Track km: | 005+380, -3,5 | [7 empty] | 3. Florida - Durazno | Phase 1_3
| Fill in the coloured cells | [14 empty] | 4. Durazno - Paso de los Toros | Phase 1_4
| Sieve analysis | [6 empty] | Soil type, material | Depth (m) | Water Content** (humedad natural) w % | Liquid Limit*** (Limite Liquido) | Plastic Limit*** (Limite Plastico) | Remarks
| For the grading curves | [5 empty] | Sample 1 | Gr | 0,5…0,8 | 17.7 | 27 | NP | SUCS : SM
| input the sieving results in the yellow cells | [5 empty] | Sample 2 | Gr | 1,5…1,8 | 16.5 | 27 | NP | SUCS: SM
| input the depth in the green cells | [5 empty] | Sample 3 | clCo | 2,5…2,8 | 21.5 | 31 | 13 | SUCS: CL
*Sieve | Sample 1 | Sample 2 | Sample 3 | Sample 4 | Sample 5 |  | Sample 4
| depth (m) | depth (m) | depth (m) | depth (m) | depth (m) |  | Sample 5
(mm) | 0,5…0,8 | 1,5…1,8 | 2,5…2,8
64
32
16
8
9.5 | 98.70234 | 98.76198 | 97.42258
4.75 | 90.17768 | 88.79792 | 90.28971
2 | 78.63845 | 76.27796 | 81.65834
0.42 | 55.32042 | 43.71006 | 64.87512
0.297 | 48.6125 | 38.25879 | 62.35764
0.149 | 35.79557 | 30.49121 | 57.82218
0.074 | 31.56319 | 27.47604 | 54.88511
0.02
0.002
0.0006
0.0002
*Sieve sizes can be changed if needed
[6 empty] | ** |  |  |  |  | ***
Not tested in this phase, maybe will be tested later

## Limits
0 | 100 | 63 | 2 | 0.063 | 0.002
102 | 100 | 63 | 2 | 0.063 | 0.002