## Sieving analysis
Fill in the coloured cells
[16 empty] | Investigation area: | JOB: Phase_Area
[7 empty] | Investigation area: | KM 9+600…11+600 |  | JOB: | Stage 2 |  |  | Date: | 2017-06-22 | 1. Montevideo - 25 de Agosto | Phase 1_1
[7 empty] | Borehole number: | TR 230 | [5 empty] | Surveyor: |  | 2. 25 de Agosto - Florida | Phase 1_2
[7 empty] | Track km: | 10+750 + 20,0 | [7 empty] | 3. Florida - Durazno | Phase 1_3
| Fill in the coloured cells | [14 empty] | 4. Durazno - Paso de los Toros | Phase 1_4
| Sieve analysis | [6 empty] | Soil type, material | Depth (m) | Water Content** (humedad natural) w % | Liquid Limit*** (Limite Liquido) | Plastic Limit*** (Limite Plastico) | Remarks
| For the grading curves | [5 empty] | Sample 1 | CL | 1.0….1.5 | 24 | 42 | 19
| input the sieving results in the yellow cells | [5 empty] | Sample 2 | CL | 4.0….4.5 | 26 | 46 | 22
| input the depth in the green cells | [5 empty] | Sample 3 |  | 0
*Sieve | Sample 1 | Sample 2 | Sample 3 | Sample 4 | Sample 5 |  | Sample 4 |  | 0
| depth (m) | depth (m) | depth (m) | depth (m) | depth (m) |  | Sample 5 |  | 0
(mm) | 1.0….1.5 | 4.0….4.5
25.4
19.05
12.7
9.52
6.35 | 100 | 100
4.76 | 94 | 97
2 | 92 | 96
0.425 | 88 | 93
0.074 | 83 | 88
*Sieve sizes can be changed if needed
[6 empty] | ** |  |  |  |  | ***
Not tested in this phase, maybe will be tested later

## Limits
0 | 100 | 63 | 2 | 0.063 | 0.002
102 | 100 | 63 | 2 | 0.063 | 0.002