## Sieving analysis
Fill in the coloured cells
[16 empty] | Investigation area: | JOB: Phase_Area
[7 empty] | Investigation area: | KM 12+400 … 13+500 |  | JOB: | Stage 2 |  |  | Date: | 2017-06-02 | 1. Montevideo - 25 de Agosto | Phase 1_1
[7 empty] | Borehole number: | TR 303 | [5 empty] | Surveyor: |  | 2. 25 de Agosto - Florida | Phase 1_2
[7 empty] | Track km: | 12+500 +4,0 | [7 empty] | 3. Florida - Durazno | Phase 1_3
| Fill in the coloured cells | [14 empty] | 4. Durazno - Paso de los Toros | Phase 1_4
| Sieve analysis | [6 empty] | Soil type, material | Depth (m) | Water Content** (humedad natural) w % | Liquid Limit*** (Limite Liquido) | Plastic Limit*** (Limite Plastico) | Remarks
| For the grading curves | [5 empty] | Sample 1 | ML | 0.8….1.1 | 29 | 48 | 30
| input the sieving results in the yellow cells | [5 empty] | Sample 2 | MH | 3.5….4.0 | 28 | 52 | 31
| input the depth in the green cells | [5 empty] | Sample 3 |  | 0
*Sieve | Sample 1 | Sample 2 | Sample 3 | Sample 4 | Sample 5 |  | Sample 4 |  | 0
| depth (m) | depth (m) | depth (m) | depth (m) | depth (m) |  | Sample 5 |  | 0
(mm) | 0.8….1.1 | 3.5….4.0
25.4
19.05
12.7
9.52
6.35 | 100 | 100
4.76 | 100 | 100
2 | 99 | 96
0.425 | 97 | 88
0.074 | 83 | 73
*Sieve sizes can be changed if needed
[6 empty] | ** |  |  |  |  | ***
Not tested in this phase, maybe will be tested later
Note on J8: Diego: ML (SUCS) A-7-5 (AASHTO)
Note on J9: Diego: MH (SUCS) A-7-5 (AASHTO)

## Limits
0 | 100 | 63 | 2 | 0.063 | 0.002
102 | 100 | 63 | 2 | 0.063 | 0.002