## Sieving analysis
Fill in the coloured cells
[21 empty] | Investigation area: | JOB: Phase_Area
[12 empty] | Investigation area: | 16. km73 to km80 |  | JOB: | Phase 2_4 |  |  | Date: | 21062017 | 1. Montevideo - 25 de Agosto | Phase 1_1
[12 empty] | Borehole number: | CA_08 | [5 empty] | Surveyor: | LEMAC | 2. 25 de Agosto - Florida | Phase 1_2
[12 empty] | Track km: | [8 empty] | 3. Florida - Durazno | Phase 1_3
| Fill in the coloured cells | [19 empty] | 4. Durazno - Paso de los Toros | Phase 1_4
| Sieve analysis | [11 empty] | Soil type, material | Depth (m) | Water Content** (humedad natural) w % | Liquid Limit*** (Limite Liquido) | Plastic Limit*** (Limite Plastico) | Remarks
| For the grading curves | [10 empty] | Sample 1 | Cl | 1 | 25.7% | 53.42016 | 32
| input the sieving results in the yellow cells | [10 empty] | Sample 2 | saCl | 2 | 10.6% | 56.22452 | 31
| input the depth in the green cells | [10 empty] | Sample 3 | saCl | 3 | 10.8% | 40.60952 | 24.3
*Sieve | Sample 1 | Sample 2 | Sample 3 | Sample 4 | Sample 5 | - | - | - | - | - |  | Sample 4 | grCl | 4 | 16% | 40.46419 | 23
| depth (m) | depth (m) | depth (m) | depth (m) | depth (m) | depth (m) | depth (m) | depth (m) | depth (m) | depth (m) |  | Sample 5 | fgrfsaCl | 6 | 15.8% | 30.91115 | 21.5
(mm) | 1 | 2 | 3 | 4 | 6 | - | - | - | - | - |  | - |  | -
64 | [11 empty] | - |  | -
25 | 100 | 100 | 100 | 100 | 100 | [6 empty] | - |  | -
12.5 | 100 | 100 | 100 | 100 | 100 | [6 empty] | - |  | -
9.5 | 100 | 100 | 100 | 100 | 100 | [6 empty] | - |  | -
4.76 | 100 | 100 | 100 | 100 | 100
0.425 | 100 | 100 | 100 | 88.82212 | 99.5977
0.25 | 99.50397 | 98.22581 | 99.5703125 | 84.56731 | 98.12261
0.125 | 95.79365 | 95.86694 | 95.2734375 | 80.04808 | 87.20307
0.074 | 87.59921 | 87.07661 | 78.7109375 | 78.7109375 | 69.13793
0.02
0.002
0.0006
0.0002
*Sieve sizes can be changed if needed
[11 empty] | ** |  |  |  |  | ***
Not tested in this phase, maybe will be tested later

## Limits
0 | 100 | 63 | 2 | 0.063 | 0.002
102 | 100 | 63 | 2 | 0.063 | 0.002