## Sieving analysis
Fill in the coloured cells
[21 empty] | Investigation area: | JOB: Phase_Area
[12 empty] | Investigation area: | 16. km73 to km80 |  | JOB: | Phase 2_4 |  |  | Date: | 21062017 | 1. Montevideo - 25 de Agosto | Phase 1_1
[12 empty] | Borehole number: | CA_13 | [5 empty] | Surveyor: | LEMAC | 2. 25 de Agosto - Florida | Phase 1_2
[12 empty] | Track km: | [8 empty] | 3. Florida - Durazno | Phase 1_3
| Fill in the coloured cells | [19 empty] | 4. Durazno - Paso de los Toros | Phase 1_4
| Sieve analysis | [11 empty] | Soil type, material | Depth (m) | Water Content** (humedad natural) w % | Liquid Limit*** (Limite Liquido) | Plastic Limit*** (Limite Plastico) | Remarks
| For the grading curves | [10 empty] | Sample 1 | Cl | 1 | 21.5% | 47.59013 | 25
| input the sieving results in the yellow cells | [10 empty] | Sample 2 | Cl | 2 | 25.1% | 56.13081 | 33.4
| input the depth in the green cells | [10 empty] | Sample 3 | siCl | 3 | 25.4% | 56.53503 | 33.1
*Sieve | Sample 1 | Sample 2 | Sample 3 | Sample 4 | Sample 5 | Sample 6 | Sample 7 | - | - | - |  | Sample 4 | clSi | 4 | 22.7% | 55.83194 | 33.5
| depth (m) | depth (m) | depth (m) | depth (m) | depth (m) | depth (m) | depth (m) | depth (m) | depth (m) | depth (m) |  | Sample 5 | Si | 6 | 19.9% | 56.69232 | 25.7
(mm) | 1 | 2 | 3 | 4 | 6 | 7 | 8 | - | - | - |  | Sample 6 | siCl | 7 | 18.6% | 37.91825 | 23.8
64 | [11 empty] | Sample 7 | clSa | 8 | 13.8% | 36.65429 | 23.7
25 | 100 | 100 | 100 | 100 | 100 | 100 | 100 |  |  |  |  | - |  | -
12.5 | 100 | 100 | 100 | 100 | 100 | 100 | 100 |  |  |  |  | - |  | -
9.5 | 100 | 100 | 100 | 100 | 100 | 100 | 100 |  |  |  |  | - |  | -
4.76 | 100 | 100 | 100 | 100 | 100 | 100 | 100
0.425 | 99.85948 | 99.29178 | 99.94083 | 99.80198 | 99.84199 | 99.70721 | 100
0.25 | 98.38407 | 98.04533 | 99.64497 | 99.38119 | 99.3228 | 96.68919 | 99.6
0.125 | 92.99766 | 94.30595 | 96.33136 | 95.64356 | 94.74041 | 72.92793 | 90.2
0.074 | 86.88525 | 87.6204 | 89.97041 | 87.62376 | 84.26637 | 48.98649 | 46.6
0.02
0.002
0.0006
0.0002
*Sieve sizes can be changed if needed
[11 empty] | ** |  |  |  |  | ***
Not tested in this phase, maybe will be tested later

## Limits
0 | 100 | 63 | 2 | 0.063 | 0.002
102 | 100 | 63 | 2 | 0.063 | 0.002