## Sieving analysis
Fill in the coloured cells
[21 empty] | Investigation area: | JOB: Phase_Area
[12 empty] | Investigation area: | 16. km73 to km80 |  | JOB: | Phase 2_4 |  |  | Date: | 21062017 | 1. Montevideo - 25 de Agosto | Phase 1_1
[12 empty] | Borehole number: | CA_17 | [5 empty] | Surveyor: | LEMAC | 2. 25 de Agosto - Florida | Phase 1_2
[12 empty] | Track km: | [8 empty] | 3. Florida - Durazno | Phase 1_3
| Fill in the coloured cells | [19 empty] | 4. Durazno - Paso de los Toros | Phase 1_4
| Sieve analysis | [11 empty] | Soil type, material | Depth (m) | Water Content** (humedad natural) w % | Liquid Limit*** (Limite Liquido) | Plastic Limit*** (Limite Plastico) | Remarks
| For the grading curves | [10 empty] | Sample 1 | clSi | 1 | 22.9% | 43.76754 | 28
| input the sieving results in the yellow cells | [10 empty] | Sample 2 | clSi | 2 | 24.7% | 44.57687 | 26.9
| input the depth in the green cells | [10 empty] | Sample 3 | Si | 3 | 27.8% | 47.60342 | 29.3
*Sieve | Sample 1 | Sample 2 | Sample 3 | Sample 4 | Sample 5 | Sample 6 | Sample 7 | - | - | - |  | Sample 4 | clSi | 4 | 35.5% | 60.21616 | 33.7
| depth (m) | depth (m) | depth (m) | depth (m) | depth (m) | depth (m) | depth (m) | depth (m) | depth (m) | depth (m) |  | Sample 5 | siCl | 5 | 35% | 59.07273 | 34.1
(mm) | 1 | 2 | 3 | 4 | 5 | 6 | 8 | - | - | - |  | Sample 6 | siCl | 6 | 36.5% | 56.63172 | 31.5
64 | [11 empty] | Sample 7 | Si | 8 | 24.8% | 55.65054 | 28.6
25 | 100 | 100 | 100 | 100 | 100 | 100 | 100 |  |  |  |  | - |  | -
12.5 | 100 | 100 | 100 | 100 | 100 | 100 | 100 |  |  |  |  | - |  | -
9.5 | 100 | 100 | 100 | 100 | 100 | 100 | 100 |  |  |  |  | - |  | -
4.76 | 100 | 100 | 100 | 100 | 100 | 100 | 100
0.425 | 99.82036 | 97.4 | 97.4 | 99.24837 | 100 | 99.95181 | 98.7
0.25 | 98.9022 | 96.1 | 96.1 | 98.85621 | 99.80769 | 99.59036 | 95
0.125 | 94.37126 | 92 | 92 | 96.56863 | 97.57212 | 96.62651 | 91.5
0.074 | 89.18164 | 86.4 | 86.4 | 91.17647 | 92.52404 | 89.10843 | 87.2
0.02
0.002
0.0006
0.0002
*Sieve sizes can be changed if needed
[11 empty] | ** |  |  |  |  | ***
Not tested in this phase, maybe will be tested later

## Limits
0 | 100 | 63 | 2 | 0.063 | 0.002
102 | 100 | 63 | 2 | 0.063 | 0.002