## Sieving analysis
Fill in the coloured cells
[21 empty] | Investigation area: | JOB: Phase_Area
[12 empty] | Investigation area: | 16. km73 to km80 |  | JOB: | Phase 2_4 |  |  | Date: | 21062017 | 1. Montevideo - 25 de Agosto | Phase 1_1
[12 empty] | Borehole number: | CA_22 | [5 empty] | Surveyor: | LEMAC | 2. 25 de Agosto - Florida | Phase 1_2
[12 empty] | Track km: | [8 empty] | 3. Florida - Durazno | Phase 1_3
| Fill in the coloured cells | [19 empty] | 4. Durazno - Paso de los Toros | Phase 1_4
| Sieve analysis | [11 empty] | Soil type, material | Depth (m) | Water Content** (humedad natural) w % | Liquid Limit*** (Limite Liquido) | Plastic Limit*** (Limite Plastico) | Remarks
| For the grading curves | [10 empty] | Sample 1 | siCl | 1 | 24.5% | 38 | 25
| input the sieving results in the yellow cells | [10 empty] | Sample 2 | siCl | 3 | 23.7% | 42 | 24
| input the depth in the green cells | [10 empty] | Sample 3 | siCl | 5 | 26.3% | 55 | 29
*Sieve | Sample 1 | Sample 2 | Sample 3 | Sample 4 | Sample 5 | - | - | - | - | - |  | Sample 4 | fgrclSi | 6 | 22% | 51 | 28
| depth (m) | depth (m) | depth (m) | depth (m) | depth (m) | depth (m) | depth (m) | depth (m) | depth (m) | depth (m) |  | Sample 5 | fgrclSi | 8 | 22.2% | 42 | 26
(mm) | 1 | 3 | 5 | 6 | 8 |  |  | - | - | - |  | -
64 | [11 empty] | -
25 | 100 | 100 | 100 | 100 | 100 | [6 empty] | - |  | -
12.5 | 100 | 100 | 100 | 100 | 100 | [6 empty] | - |  | -
9.5 | 100 | 100 | 100 | 100 | 100 | [6 empty] | - |  | -
4.76 | 100 | 100 | 100 | 100 | 100
0.425 | 99.6 | 99.9 | 99.7 | 99.7 | 97
0.25 | 99.1 | 98.7 | 98.6 | 99 | 94
0.125 | 97.2 | 94.3 | 92.6 | 92.4 | 85.6
0.074 | 94.2 | 87.3 | 88.7 | 79 | 75.1
0.02
0.002
0.0006
0.0002
*Sieve sizes can be changed if needed
[11 empty] | ** |  |  |  |  | ***
Not tested in this phase, maybe will be tested later

## Limits
0 | 100 | 63 | 2 | 0.063 | 0.002
102 | 100 | 63 | 2 | 0.063 | 0.002