## Sieving analysis
Fill in the coloured cells
[21 empty] | Investigation area: | JOB: Phase_Area
[12 empty] | Investigation area: | 11, 13, 15. km49 to km71 |  | JOB: | Phase 2_4 |  |  | Date: | 17072017 | 1. Montevideo - 25 de Agosto | Phase 1_1
[12 empty] | Borehole number: | C_023 | [5 empty] | Surveyor: | LEMAC | 2. 25 de Agosto - Florida | Phase 1_2
[12 empty] | Track km: | [8 empty] | 3. Florida - Durazno | Phase 1_3
| Fill in the coloured cells | [19 empty] | 4. Durazno - Paso de los Toros | Phase 1_4
| Sieve analysis | [11 empty] | Soil type, material | Depth (m) | Water Content** (humedad natural) w % | Liquid Limit*** (Limite Liquido) | Plastic Limit*** (Limite Plastico) | Remarks
| For the grading curves | [10 empty] | Sample 1 | siCl | 1 | 21% | 26.74137 | 23.4
| input the sieving results in the yellow cells | [10 empty] | Sample 2 | fsasiCl | 2 | 21% | 22.49681 | 21.2
| input the depth in the green cells | [10 empty] | Sample 3 | clSa | 3 | 10.1% | 22.55233 | NP
*Sieve | Sample 1 | Sample 2 | Sample 3 | Sample 4 | Sample 5 | Sample 6 | Sample 7 | - | - | - |  | Sample 4 | clFSa | 4 | 17.9% | 24.05583 | 22.3
| depth (m) | depth (m) | depth (m) | depth (m) | depth (m) | depth (m) | depth (m) | depth (m) | depth (m) | depth (m) |  | Sample 5 | clFSa | 5 | 14.8% | 21.72317 | NP
(mm) | 1 | 2 | 3 | 4 | 5 | 6 | 8 | - | - | - |  | Sample 6 | clMSa | 6 | 7.5% | NF | NP
64 | [11 empty] | Sample 7 | clMSa | 8 | 11% | 25.60947 | 21
25 | 100 | 100 | 100 | 100 | 100 | 100 | 100 |  |  |  |  | - |  | - | [8 empty] | 100 | 100 | 100 | 100 | 100 | 100 | 100 | 100 | 100
12.5 | 100 | 100 | 100 | 100 | 100 | 100 | 100 |  |  |  |  | - |  | - | [8 empty] | 100 | 100 | 100 | 100 | 100 | 100 | 100 | 100 | 100
9.5 | 100 | 100 | 100 | 100 | 100 | 100 | 100 |  |  |  |  | - |  | - | [8 empty] | 100 | 100 | 100 | 100 | 100 | 100 | 100 | 100 | 100
4.76 | 100 | 100 | 100 | 100 | 100 | 100 | 100 | [15 empty] | 99.4902 | 98.88889 | 99.56023 | 100 | 100 | 100 | 100 | 100 | 100
0.425 | 99.90566 | 99.90453 | 98.19578 | 99.62138 | 97.57991 | 100 | 99.81941 | [15 empty] | 99.01961 | 98.05556 | 98.06883 | 100 | 99.88528 | 99.94 | 100 | 100 | 99.72452
0.25 | 98.89151 | 99.14081 | 85.91171 | 96.83742 | 94.81735 | 99.65583 | 98.60045 | [15 empty] | 94.78431 | 92.97619 | 90.55449 | 99.49904 | 98.73805 | 99.34 | 99.81043 | 99.1 | 99.69697
0.125 | 95.70755 | 92.88783 | 25.79655 | 85.47884 | 87.83105 | 21.33843 | 70.72235 | [15 empty] | 80.31373 | 74.12698 | 16.69216 | 82.54335 | 57.01721 | 90.54 | 95.07109 | 47.1 | 98.98072
0.074 | 51.36792 | 53.19809 | 9.021113 | 50.28953 | 29.47489 | 6.883365 | 44.53725 | [15 empty] | 70.29412 | 60.43651 | 10.82218 | 19.4605 | 12.02677 | 79.44 | 74.40758 | 46.3 | 90.71625
0.02
0.002
0.0006
0.0002
*Sieve sizes can be changed if needed
[11 empty] | ** |  |  |  |  | ***
Not tested in this phase, maybe will be tested later

## Limits
0 | 100 | 63 | 2 | 0.063 | 0.002
102 | 100 | 63 | 2 | 0.063 | 0.002