## Sieving analysis
Fill in the coloured cells
[21 empty] | Investigation area: | JOB: Phase_Area
[12 empty] | Investigation area: | 14. km67 to km69 |  | JOB: | Phase 2_4 |  |  | Date: | 21062017 | 1. Montevideo - 25 de Agosto | Phase 1_1
[12 empty] | Borehole number: | IN_03 | [5 empty] | Surveyor: | LEMAC | 2. 25 de Agosto - Florida | Phase 1_2
[12 empty] | Track km: | [8 empty] | 3. Florida - Durazno | Phase 1_3
| Fill in the coloured cells | [19 empty] | 4. Durazno - Paso de los Toros | Phase 1_4
| Sieve analysis | [11 empty] | Soil type, material | Depth (m) | Water Content** (humedad natural) w % | Liquid Limit*** (Limite Liquido) | Plastic Limit*** (Limite Plastico) | Remarks
| For the grading curves | [10 empty] | Sample 1 | siCl | 1 | 16.3% | 46.74982 | 25.5
| input the sieving results in the yellow cells | [10 empty] | Sample 2 | siCl | 2 | 13.3% | 38.42634 | 23
| input the depth in the green cells | [10 empty] | Sample 3 | grcsaCl | 3 | 5.1% | 22.03464 | 19.5
*Sieve | Sample 1 | Sample 2 | Sample 3 | Sample 4 | Sample 5 | Sample 6 | Sample 7 | Sample 8 | Sample 10 | Sample |  | Sample 4 | clFSa | 4 | 7% | 18.08442 | NP
| depth (m) | depth (m) | depth (m) | depth (m) | depth (m) | depth (m) | depth (m) | depth (m) | depth (m) | depth (m) |  | Sample 5 | clFSa | 5 | 7% | NF | NP
(mm) | 1 | 2 | 3 | 4 | 5 | 6 | 7 | 8 | 10 |  |  | Sample 6 | saCl | 6 | 21% | 48.62104 | 27.7
64 | [11 empty] | Sample 7 | saCl | 7 | 19.1% | 43.09459 | 25.9
25 | 100 | 100 | 100 | 100 | 100 | 100 | 100 | 100 | 100 |  |  | Sample 8 | clSa | 8 | 12.1% | 24.33222 | 20 | [5 empty] | 100 | 100 | 100 | 100 | 100 | 100 | 100 | 100 | 100
12.5 | 100 | 100 | 100 | 100 | 100 | 100 | 100 | 100 | 100 |  |  | Sample 10 | clFSa | 10 | 0.121 | 40.97224 | 25.7 | [5 empty] | 100 | 100 | 100 | 100 | 100 | 100 | 100 | 100 | 100
9.5 | 100 | 100 | 100 | 100 | 100 | 100 | 100 | 100 | 100 |  |  | Sample |  | 0 | [8 empty] | 100 | 100 | 100 | 100 | 100 | 100 | 100 | 100 | 100
4.76 | 99.4902 | 98.88889 | 99.56023 | 100 | 100 | 100 | 100 | 100 | 100 | [13 empty] | 99.4902 | 98.88889 | 99.56023 | 100 | 100 | 100 | 100 | 100 | 100
0.425 | 99.01961 | 98.05556 | 98.06883 | 100 | 99.88528 | 99.94 | 100 | 100 | 99.72452 | [13 empty] | 99.01961 | 98.05556 | 98.06883 | 100 | 99.88528 | 99.94 | 100 | 100 | 99.72452
0.25 | 94.78431 | 92.97619 | 90.55449 | 99.49904 | 98.73805 | 99.34 | 99.81043 | 99.1 | 99.69697 | [13 empty] | 94.78431 | 92.97619 | 90.55449 | 99.49904 | 98.73805 | 99.34 | 99.81043 | 99.1 | 99.69697
0.125 | 80.31373 | 74.12698 | 16.69216 | 82.54335 | 57.01721 | 90.54 | 95.07109 | 47.1 | 98.98072 | [13 empty] | 80.31373 | 74.12698 | 16.69216 | 82.54335 | 57.01721 | 90.54 | 95.07109 | 47.1 | 98.98072
0.074 | 70.29412 | 60.43651 | 10.82218 | 19.4605 | 12.02677 | 79.44 | 74.40758 | 46.3 | 90.71625 | [13 empty] | 70.29412 | 60.43651 | 10.82218 | 19.4605 | 12.02677 | 79.44 | 74.40758 | 46.3 | 90.71625
0.02
0.002
0.0006
0.0002
*Sieve sizes can be changed if needed
[11 empty] | ** |  |  |  |  | ***
Not tested in this phase, maybe will be tested later

## Limits
0 | 100 | 63 | 2 | 0.063 | 0.002
102 | 100 | 63 | 2 | 0.063 | 0.002