## Sieving analysis
Fill in the coloured cells
[21 empty] | Investigation area: | JOB: Phase_Area
[12 empty] | Investigation area: | 14. km67 to km69 |  | JOB: | Phase 2_4 |  |  | Date: | 21062017 | 1. Montevideo - 25 de Agosto | Phase 1_1
[12 empty] | Borehole number: | IN_07 | [5 empty] | Surveyor: | LEMAC | 2. 25 de Agosto - Florida | Phase 1_2
[12 empty] | Track km: | [8 empty] | 3. Florida - Durazno | Phase 1_3
| Fill in the coloured cells | [19 empty] | 4. Durazno - Paso de los Toros | Phase 1_4
| Sieve analysis | [11 empty] | Soil type, material | Depth (m) | Water Content** (humedad natural) w % | Liquid Limit*** (Limite Liquido) | Plastic Limit*** (Limite Plastico) | Remarks
| For the grading curves | [10 empty] | Sample 1 | Cl | 1 | 21.9% | 46.02296 | 24.5
| input the sieving results in the yellow cells | [10 empty] | Sample 2 | grcsaCl | 2 | 20.3% | 33.22088 | 21
| input the depth in the green cells | [10 empty] | Sample 3 | Cl | 3 | 23.1% | 35.17746 | 22.8
*Sieve | Sample 1 | Sample 2 | Sample 3 | Sample 4 | Sample 5 | Sample 6 | Sample 7 | Sample 8 | Sample 10 | Sample |  | Sample 4 | clCSa | 4 | 24.2% | 31.20765 | 21.3
| depth (m) | depth (m) | depth (m) | depth (m) | depth (m) | depth (m) | depth (m) | depth (m) | depth (m) | depth (m) |  | Sample 5 | clCSa | 5 | 20.6% | 57.95062 | 32.1
(mm) | 1 | 2 | 3 | 4 | 5 | 6 | 7 | 8 | 10 |  |  | Sample 6 | siFSa | 6 | 29.6% | 45.68544 | 32.3
64 | [11 empty] | Sample 7 | siFSa | 7 | 28.8% | 42.58509 | 32.3
25 | 100 | 100 | 100 | 100 | 100 | 100 | 100 | [15 empty] | 100 | 100 | 100 | 100 | 100 | 100 | 100
12.5 | 100 | 100 | 100 | 100 | 100 | 100 | 100 | [15 empty] | 100 | 100 | 100 | 100 | 100 | 100 | 100
9.5 | 100 | 100 | 100 | 98.60113 | 100 | 100 | 100 | [6 empty] | 0 | [8 empty] | 100 | 100 | 100 | 98.60113 | 100 | 100 | 100
4.76 | 100 | 99.57845 | 100 | 97.86389 | 100 | 100 | 100 | [15 empty] | 100 | 99.57845 | 100 | 97.86389 | 100 | 100 | 100
0.425 | 99.93333 | 99.01639 | 100 | 97.48582 | 98.7782 | 96.85934 | 98.9453125 | [15 empty] | 99.93333 | 99.01639 | 100 | 97.48582 | 98.7782 | 96.85934 | 98.9453125
0.25 | 96.95556 | 94.68384 | 99.475 | 96.88091 | 79.53008 | 90.80925 | 88.92578125 | [15 empty] | 96.95556 | 94.68384 | 99.475 | 96.88091 | 79.53008 | 90.80925 | 88.92578125
0.125 | 80.84444 | 70.84309 | 92.6 | 75.2552 | 25.65789 | 75.81888 | 61.484375 | [15 empty] | 80.84444 | 70.84309 | 92.6 | 75.2552 | 25.65789 | 75.81888 | 61.484375
0.074 | 72.91111 | 55.8548 | 62.95 | 41.98488 | 20.26316 | 53.50674 | 41.015625 | [15 empty] | 72.91111 | 55.8548 | 62.95 | 41.98488 | 20.26316 | 53.50674 | 41.015625
0.02
0.002
0.0006
0.0002
*Sieve sizes can be changed if needed
[11 empty] | ** |  |  |  |  | ***
Not tested in this phase, maybe will be tested later

## Limits
0 | 100 | 63 | 2 | 0.063 | 0.002
102 | 100 | 63 | 2 | 0.063 | 0.002