## Sieving analysis
Fill in the coloured cells
[21 empty] | Investigation area: | JOB: Phase_Area
[12 empty] | Investigation area: | 10. km43 Embankment R11 |  | JOB: | Phase 2_4 |  |  | Date: | 20072017 | 1. Montevideo - 25 de Agosto | Phase 1_1
[12 empty] | Borehole number: | R11_03 | [5 empty] | Surveyor: | LEMAC | 2. 25 de Agosto - Florida | Phase 1_2
[12 empty] | Track km: | [8 empty] | 3. Florida - Durazno | Phase 1_3
| Fill in the coloured cells | [19 empty] | 4. Durazno - Paso de los Toros | Phase 1_4
| Sieve analysis | [11 empty] | Soil type, material | Depth (m) | Water Content** (humedad natural) w % | Liquid Limit*** (Limite Liquido) | Plastic Limit*** (Limite Plastico) | Remarks
| For the grading curves | [10 empty] | Sample 1 | Cl | 1 | 22.4% | 35.2373 | 23.9
| input the sieving results in the yellow cells | [10 empty] | Sample 2 | siCl | 2 | 25.4% | 44.73034 | 26.3
| input the depth in the green cells | [10 empty] | Sample 3 | saCl | 3 | 26.2% | 38.16363 | 23.2
*Sieve | Sample 1 | Sample 2 | Sample 3 | Sample 4 | Sample 5 | - | - | - | - | - |  | Sample 4 | csaCl | 4 | 27.64% | 35.08985 | 24
| depth (m) | depth (m) | depth (m) | depth (m) | depth (m) | depth (m) | depth (m) | depth (m) | depth (m) | depth (m) |  | Sample 5 | saCl | 4.5 | 29.6% | 43.89944 | 29
(mm) | 1 | 2 | 3 | 4 | 4.5 | - | - | - | - | - |  | - |  | -
64 | [11 empty] | - |  | -
25 | 100 | 100 | 100 | 100 | 100 | [6 empty] | - |  | -
12.5 | 100 | 100 | 100 | 100 | 100 | [6 empty] | - |  | -
9.5 | 97.42331 | 100 | 100 | 100 | 100 | [6 empty] | - |  | -
4.76 | 96.23722 | 100 | 100 | 100 | 100
0.425 | 91.32924 | 99.62882 | 98.9441 | 99.41953 | 100
0.25 | 83.33333 | 98.9738 | 97.84679 | 98.52243 | 99.63585
0.125 | 69.7955 | 97.18341 | 94.03727 | 95.3562 | 84.92997
0.074 | 54.33538 | 91.17904 | 83.08489 | 87.78364 | 43.05322
0.02
0.002
0.0006
0.0002
*Sieve sizes can be changed if needed
[11 empty] | ** |  |  |  |  | ***
Not tested in this phase, maybe will be tested later

## Limits
0 | 100 | 63 | 2 | 0.063 | 0.002
102 | 100 | 63 | 2 | 0.063 | 0.002