## Sieving analysis
Fill in the coloured cells
[21 empty] | Investigation area: | JOB: Phase_Area
[12 empty] | Investigation area: | 10. km43 Embankment R11 |  | JOB: | Phase 2_4 |  |  | Date: | 20072017 | 1. Montevideo - 25 de Agosto | Phase 1_1
[12 empty] | Borehole number: | R11_08 | [5 empty] | Surveyor: | LEMAC | 2. 25 de Agosto - Florida | Phase 1_2
[12 empty] | Track km: | [8 empty] | 3. Florida - Durazno | Phase 1_3
| Fill in the coloured cells | [19 empty] | 4. Durazno - Paso de los Toros | Phase 1_4
| Sieve analysis | [11 empty] | Soil type, material | Depth (m) | Water Content** (humedad natural) w % | Liquid Limit*** (Limite Liquido) | Plastic Limit*** (Limite Plastico) | Remarks
| For the grading curves | [10 empty] | Sample 1 | siCl | 1 | 26.9% | 45.73126 | 26.3
| input the sieving results in the yellow cells | [10 empty] | Sample 2 | siCl | 2 | 31.1% | 46.71366 | 26.1
| input the depth in the green cells | [10 empty] | Sample 3 | clSi | 3 | 29.7% | 43.8911 | 30.8
*Sieve | Sample 1 | Sample 2 | Sample 3 | Sample 4 | - | - | - | - | - | - |  | Sample 4 | grSi | 4 | 25.2% | 44.6275 | 30
| depth (m) | depth (m) | depth (m) | depth (m) | depth (m) | depth (m) | depth (m) | depth (m) | depth (m) | depth (m) |  | - |  | -
(mm) | 1 | 2 | 3 | 4 | - | - | - | - | - | - |  | - |  | -
64 | [11 empty] | - |  | -
25 | 100 | 100 | 100 | 100 | [7 empty] | - |  | -
12.5 | 100 | 100 | 100 | 100 | [7 empty] | - |  | -
9.5 | 100 | 100 | 100 | 100 | [7 empty] | - |  | -
4.76 | 100 | 100 | 100 | 100
0.425 | 98.61345 | 99.25234 | 100 | 100
0.25 | 97.20588 | 98.13084 | 99.62594 | 99.43794
0.125 | 94.97899 | 77.96729 | 69.45137 | 68.19672
0.074 | 89.13866 | 51.0514 | 40.94763 | 34.37939
0.02
0.002
0.0006
0.0002
*Sieve sizes can be changed if needed
[11 empty] | ** |  |  |  |  | ***
Not tested in this phase, maybe will be tested later

## Limits
0 | 100 | 63 | 2 | 0.063 | 0.002
102 | 100 | 63 | 2 | 0.063 | 0.002