## Sieving analysis
Fill in the coloured cells
[16 empty] | Investigation area: | JOB: Phase_Area
[7 empty] | Investigation area: | 12. km49 to km71 |  | JOB: | Phase 2_4 |  |  | Date: | 8062017 | 1. Montevideo - 25 de Agosto | Phase 1_1
[7 empty] | Borehole number: | SL_02 | [5 empty] | Surveyor: | LEMAC | 2. 25 de Agosto - Florida | Phase 1_2
[7 empty] | Track km: | [8 empty] | 3. Florida - Durazno | Phase 1_3
| Fill in the coloured cells | [14 empty] | 4. Durazno - Paso de los Toros | Phase 1_4
| Sieve analysis | [6 empty] | Soil type, material | Depth (m) | Water Content** (humedad natural) w % | Liquid Limit*** (Limite Liquido) | Plastic Limit*** (Limite Plastico) | Remarks
| For the grading curves | [5 empty] | Sample 1 | Cl | 1 | 28.5% | 40.34122 | 22.5
| input the sieving results in the yellow cells | [5 empty] | Sample 2 | mSa | 2 | 32% | 33.05065 | 20.8
| input the depth in the green cells | [5 empty] | Sample 3 | clSa | 3 | 30% | 29.56139 | 21.9
*Sieve | Sample 1 | Sample 2 | Sample 3 | Sample 4 | Sample 5 |  | Sample 4 |  | 0
| depth (m) | depth (m) | depth (m) | depth (m) | depth (m) |  | Sample 5 |  | 0
(mm) | 1 | 2 | 3
64
25 | 100 | 100 | 100
12.5 | 100 | 100 | 100
9.5 | 100 | 100 | 100
4.76 | 100 | 100 | 100
0.425 | 98.11359 | 98.96313 | 99.94175
0.25 | 96.38945 | 95.9447 | 99.74757
0.125 | 88.51927 | 85.25346 | 97.94175
0.074 | 78.39757 | 75.2765 | 93.78641
0.02
0.002
0.0006
0.0002
*Sieve sizes can be changed if needed
| 40.34122 | 40.34122 | 33.05065 | 29.56139
| 22.5 | 22.5 | 20.8 | 21.9
[6 empty] | ** |  |  |  |  | ***
Not tested in this phase, maybe will be tested later

## Limits
0 | 100 | 63 | 2 | 0.063 | 0.002
102 | 100 | 63 | 2 | 0.063 | 0.002