## Sieving analysis
Fill in the coloured cells
[16 empty] | Investigation area: | JOB: Phase_Area
[7 empty] | Investigation area: | 12. km49 to km71 |  | JOB: | Phase 2_4 |  |  | Date: | 9062017 | 1. Montevideo - 25 de Agosto | Phase 1_1
[7 empty] | Borehole number: | SL_06 | [5 empty] | Surveyor: | LEMAC | 2. 25 de Agosto - Florida | Phase 1_2
[7 empty] | Track km: | [8 empty] | 3. Florida - Durazno | Phase 1_3
| Fill in the coloured cells | [14 empty] | 4. Durazno - Paso de los Toros | Phase 1_4
| Sieve analysis | [6 empty] | Soil type, material | Depth (m) | Water Content** (humedad natural) w % | Liquid Limit*** (Limite Liquido) | Plastic Limit*** (Limite Plastico) | Remarks
| For the grading curves | [5 empty] | Sample 1 | Cl | 2 | 27% | 31.22733 | 23.2
| input the sieving results in the yellow cells | [5 empty] | Sample 2 | Cl | 3 | 26.1% | 23.55784 | 18.9
| input the depth in the green cells | [5 empty] | Sample 3 | fgrmsaCl | 4 | 27.7% | 25.52498 | 20.6
*Sieve | Sample 1 | Sample 2 | Sample 3 | Sample 4 | Sample 5 |  | Sample 4 | fmgrmsaCl | 5 | 25.6% | 38.07983 | 23.9
| depth (m) | depth (m) | depth (m) | depth (m) | depth (m) |  | Sample 5 |  | 0
(mm) | 2 | 3 | 4 | 5
64
25 | 100 | 100 | 100 | 100
12.5 | 100 | 100 | 100 | 100
9.5 | 100 | 100 | 100 | 97.93617
4.76 | 100 | 100 | 100 | 97.46809
0.425 | 92.88889 | 99.81443 | 98.9881 | 96.53191
0.25 | 91.33333 | 99.1134 | 98.69048 | 93.80851
0.125 | 85.15152 | 90 | 95.03968 | 71.82979
0.074 | 75.51515 | 65.56701 | 85.03968 | 44.51064
0.125
0.074
0.02
0.002
0.0006
0.0002
*Sieve sizes can be changed if needed
[6 empty] | ** |  |  |  |  | ***
Not tested in this phase, maybe will be tested later

## Limits
0 | 100 | 63 | 2 | 0.063 | 0.002
102 | 100 | 63 | 2 | 0.063 | 0.002