## Sieving analysis
Fill in the coloured cells
[21 empty] | Investigation area: | JOB: Phase_Area
[12 empty] | Investigation area: | 12. km49 to km71 |  | JOB: | Phase 2_4 |  |  | Date: | 12062017 | 1. Montevideo - 25 de Agosto | Phase 1_1
[12 empty] | Borehole number: | SL_12 | [5 empty] | Surveyor: | LEMAC | 2. 25 de Agosto - Florida | Phase 1_2
[12 empty] | Track km: | [8 empty] | 3. Florida - Durazno | Phase 1_3
| Fill in the coloured cells | [19 empty] | 4. Durazno - Paso de los Toros | Phase 1_4
| Sieve analysis | [11 empty] | Soil type, material | Depth (m) | Water Content** (humedad natural) w % | Liquid Limit*** (Limite Liquido) | Plastic Limit*** (Limite Plastico) | Remarks
| For the grading curves | [10 empty] | Sample 1 | Cl | 1 | 17% | 45.93259 | 23.7
| input the sieving results in the yellow cells | [10 empty] | Sample 2 | siCl | 2 | 21.1% | 41.47291 | 26
| input the depth in the green cells | [10 empty] | Sample 3 | siCl | 3 | 20.8% | 40.33372 | 25.9
*Sieve | Sample 1 | Sample 2 | Sample 3 | Sample 5 | Sample 6 | Sample 7 | Sample 8 | Sample 9 | Sample 10 | Sample 11 |  | Sample 5 | saCl | 5 | 15.8% | NF | NP
| depth (m) | depth (m) | depth (m) | depth (m) | depth (m) | depth (m) | depth (m) | depth (m) | depth (m) | depth (m) |  | Sample 6 | clSa | 6 | 10.5% | 53.70558 | 28
(mm) | 1 | 2 | 3 | 5 | 6 | 7 | 8 | 9 | 10 | 11 |  | Sample 7 | clCSa | 7 | 9.8% | 50.71876 | 27.7
64 | [11 empty] | Sample 8 | csaCl | 8 | 9.3% | 30.39692 | 25.9
25 | 100 | 100 | 100 | 100 | 100 | 100 | 100 | 100 | 100 | 100 |  | Sample 9 | CSa | 9 | 10% | NF | NP
12.5 | 100 | 100 | 100 | 100 | 100 | 100 | 100 | 100 | 100 | 100 |  | Sample 10 | saCl | 10 | 21.5% | 48.57675 | 26.8
9.5 | 100 | 100 | 100 | 100 | 100 | 100 | 100 | 100 | 100 | 100 |  | Sample 11 | saCl | 11 | 24% | 31.28788 | 26.8
4.76 | 100 | 100 | 100 | 99.09722 | 100 | 100 | 100 | 100 | 100 | 100
0.425 | 99.5 | 100 | 98.4 | 98.26389 | 96.89139 | 94.1 | 99.53535 | 99.5045 | 91.1 | 96.1
0.25 | 95.4 | 99.46257 | 96 | 95.60764 | 85.61798 | 80.4 | 98.88889 | 91.57658 | 77.4 | 91.4
0.125 | 89.2 | 94.85605 | 90 | 72.77778 | 37.52809 | 40.6 | 96 | 41.57658 | 38.2 | 84.3
0.074 | 84.8 | 88.36852 | 80.8 | 57.08333 | 17.75281 | 22.7 | 84.9697 | 15.45045 | 21.4 | 79.2
0.125
0.074
0.02
0.002
0.0006
0.0002
*Sieve sizes can be changed if needed
[11 empty] | ** |  |  |  |  | ***
Not tested in this phase, maybe will be tested later

## Limits
0 | 100 | 63 | 2 | 0.063 | 0.002
102 | 100 | 63 | 2 | 0.063 | 0.002