## Sieving analysis
Fill in the coloured cells
[16 empty] | Investigation area: | JOB: Phase_Area
[7 empty] | Investigation area: | 12. km49 to km71 |  | JOB: | Phase 2_4 |  |  | Date: | 12062017 | 1. Montevideo - 25 de Agosto | Phase 1_1
[7 empty] | Borehole number: | SL_15 | [5 empty] | Surveyor: | LEMAC | 2. 25 de Agosto - Florida | Phase 1_2
[7 empty] | Track km: | [8 empty] | 3. Florida - Durazno | Phase 1_3
| Fill in the coloured cells | [14 empty] | 4. Durazno - Paso de los Toros | Phase 1_4
| Sieve analysis | [6 empty] | Soil type, material | Depth (m) | Water Content** (humedad natural) w % | Liquid Limit*** (Limite Liquido) | Plastic Limit*** (Limite Plastico) | Remarks
| For the grading curves | [5 empty] | Sample 1 | Cl | 1 | 17.8% | 26.84648 | 21
| input the sieving results in the yellow cells | [5 empty] | Sample 2 | grsaCl | 2 | 15.2% | 25.56859 | 21.6
| input the depth in the green cells | [5 empty] | Sample 3 | grsaCl | 3 | 14.8% | 25.46061 | 21.7
*Sieve | Sample 1 | Sample 2 | Sample 3 | Sample 4 | Sample 5 |  | Sample 4 | clSa | 4 | 14.5% | 34.43034 | 23.7
| depth (m) | depth (m) | depth (m) | depth (m) | depth (m) |  | Sample 5 | clgrSa | 4.5 | 15.1% | 32.83198 | 23
(mm) | 1 | 2 | 3 | 4 | 4.5
64
25 | 100 | 100 | 100 | 100 | 100
12.5 | 100 | 100 | 100 | 100 | 100
9.5 | 100 | 100 | 100 | 100 | 100
4.76 | 100 | 99.60377 | 97.1 | 100 | 100
0.425 | 99.73129 | 99.43396 | 94 | 99.32653 | 98.828125
0.25 | 98.86756 | 97.30189 | 88.7 | 97.04082 | 94.1796875
0.125 | 90.21113 | 79.45283 | 77 | 77.2449 | 58.96484375
0.074 | 80.03839 | 64.69811 | 66.2 | 62.46939 | 42.71484375
0.125
0.074
0.02
0.002
0.0006
0.0002
*Sieve sizes can be changed if needed
[6 empty] | ** |  |  |  |  | ***
Not tested in this phase, maybe will be tested later

## Limits
0 | 100 | 63 | 2 | 0.063 | 0.002
102 | 100 | 63 | 2 | 0.063 | 0.002