## Sieving analysis
Fill in the coloured cells
[20 empty] | Investigation area: | JOB: Phase_Area
[11 empty] | Investigation area: | 12. km49 to km71 |  | JOB: | Phase 2_4 |  |  | Date: | 14062017 | 1. Montevideo - 25 de Agosto | Phase 1_1
[11 empty] | Borehole number: | SL_28 | [5 empty] | Surveyor: | LEMAC | 2. 25 de Agosto - Florida | Phase 1_2
[11 empty] | Track km: | [8 empty] | 3. Florida - Durazno | Phase 1_3
| Fill in the coloured cells | [18 empty] | 4. Durazno - Paso de los Toros | Phase 1_4
| Sieve analysis | [10 empty] | Soil type, material | Depth (m) | Water Content** (humedad natural) w % | Liquid Limit*** (Limite Liquido) | Plastic Limit*** (Limite Plastico) | Remarks
| For the grading curves | [9 empty] | Sample 1 | Cl | 1 | 22.3% | 32.65074 | 23
| input the sieving results in the yellow cells | [9 empty] | Sample 2 | saCl | 2 | 21.7% | 30.37736 | 22.5
| input the depth in the green cells | [9 empty] | Sample 3 | grmsaCl | 3 | 12.5% | 28.91405 | 23.3
*Sieve | Sample 1 | Sample 2 | Sample 3 | Sample 5 | Sample 6 | Sample 7 | Sample 8 | Sample 9 | Sample 10 |  | Sample 5 | clFSa | 5 | 13.6% | 16.04374 | NP
| depth (m) | depth (m) | depth (m) | depth (m) | depth (m) | depth (m) | depth (m) | depth (m) | depth (m) |  | Sample 6 | clFSa | 6 | 15.6% | 15.02551 | NP
(mm) | 1 | 2 | 3 | 5 | 6 | 7 | 8 | 9 | 10 |  | Sample 7 | FSa | 7 | 15.4% | NF | NP
64 | [10 empty] | Sample 8 | FSa | 8 | 20.8% | NF | NP
25 | 100 | 100 | 100 | 100 | 100 | 100 | 100 | 100 | 100 |  | Sample 9 | FSa | 9 | 18.1% | NF | NP
12.5 | 100 | 100 | 100 | 100 | 100 | 100 | 100 | 100 | 100 |  | Sample 10 | FSa | 10 | 18.8% | NF | NP
9.5 | 100 | 100 | 98.32203 | 100 | 100 | 100 | 100 | 100 | 100
4.76 | 100 | 100 | 97.38983 | 100 | 100 | 100 | 100 | 100 | 97.1
0.425 | 100 | 97.4 | 91.91525 | 100 | 100 | 99.0339 | 97.3 | 96.1 | 94.1
0.25 | 99.36232 | 95.1 | 78.44068 | 99.81516 | 91.2 | 97.83051 | 94.2 | 92.4 | 90
0.125 | 90.05797 | 86.2 | 50.13559 | 93.6414 | 86.4 | 90.11864 | 86.2 | 85.1 | 81.3
0.074 | 77.65217 | 79 | 34.15254 | 37.80037 | 33 | 25.44068 | 22 | 21.1 | 20.6
0.125
0.074
0.02
0.002
0.0006
0.0002
*Sieve sizes can be changed if needed
[10 empty] | ** |  |  |  |  | ***
Not tested in this phase, maybe will be tested later

## Limits
0 | 100 | 63 | 2 | 0.063 | 0.002
102 | 100 | 63 | 2 | 0.063 | 0.002