## Sieving analysis
Fill in the coloured cells
[20 empty] | Investigation area: | JOB: Phase_Area
[11 empty] | Investigation area: | 12. km49 to km71 |  | JOB: | Phase 2_4 |  |  | Date: | 26072017 | 1. Montevideo - 25 de Agosto | Phase 1_1
[11 empty] | Borehole number: | SL_38 | [5 empty] | Surveyor: | LEMAC | 2. 25 de Agosto - Florida | Phase 1_2
[11 empty] | Track km: | [8 empty] | 3. Florida - Durazno | Phase 1_3
| Fill in the coloured cells | [18 empty] | 4. Durazno - Paso de los Toros | Phase 1_4
| Sieve analysis | [10 empty] | Soil type, material | Depth (m) | Water Content** (humedad natural) w % | Liquid Limit*** (Limite Liquido) | Plastic Limit*** (Limite Plastico) | Remarks
| For the grading curves | [9 empty] | Sample 1 | Cl | 1 | 21% | 45.76009 | 23.7
| input the sieving results in the yellow cells | [9 empty] | Sample 2 | saCl | 1.4 | 18.6% | 39.12585 | 22
| input the depth in the green cells | [9 empty] | Sample 3 | grmsaCl | 2 | 19% | 34.38228 | 21.8
*Sieve | Sample 1 | Sample 2 | Sample 3 | Sample 4 | Sample 5 | - | - | - | - |  | Sample 4 | clFSa | 2.5 | 21% | 38.76302 | 23.5
| depth (m) | depth (m) | depth (m) | depth (m) | depth (m) | depth (m) | depth (m) | depth (m) | depth (m) |  | Sample 5 | clFSa | 3.5 | 21% | 32.83861 | 22.6
(mm) | 1 | 1.4 | 2 | 2.5 | 3.5 | - | - | - | - |  | - |  | -
64 | [10 empty] | - |  | -
25 | 100 | 100 | 100 | 96.0198 | 100 | [5 empty] | - |  | -
12.5 | 100 | 100 | 100 | 88.09901 | 94.04762 | [5 empty] | - |  | -
9.5 | 100 | 100 | 100 | 84.29703 | 90.77381
4.76 | 100 | 100 | 100 | 82.31683 | 87.79762
0.425 | 99.54635 | 97.25108 | 99.23684 | 77.0297 | 77.47024
0.25 | 98.16568 | 93.98268 | 97.36842 | 69.14851 | 63.00595
0.125 | 74.35897 | 68.33333 | 66.31579 | 44.19802 | 38.69048
0.074 | 58.57988 | 51.01732 | 45.81579 | 29.54455 | 27.29167
0.125
0.074
0.02
0.002
0.0006
0.0002
*Sieve sizes can be changed if needed
[10 empty] | ** |  |  |  |  | ***
Not tested in this phase, maybe will be tested later

## Limits
0 | 100 | 63 | 2 | 0.063 | 0.002
102 | 100 | 63 | 2 | 0.063 | 0.002