## Sieving analysis
Fill in the coloured cells
[16 empty] | Investigation area: | JOB: Phase_Area
[7 empty] | Investigation area: | Durazno - Paso de los Toros |  | JOB: | Phase 1_4 |  |  | Date: | 2016-10-31 | 1. Montevideo - 25 de Agosto | Phase 1_1
[7 empty] | Borehole number: | 473 | [5 empty] | Surveyor: | INSUELOS | 2. 25 de Agosto - Florida | Phase 1_2
[7 empty] | Track km: | 254+100, -12 | [7 empty] | 3. Florida - Durazno | Phase 1_3
| Fill in the coloured cells | [14 empty] | 4. Durazno - Paso de los Toros | Phase 1_4
| Sieve analysis | [6 empty] | Soil type, material | Depth (m) | Water Content** (humedad natural) w % | Liquid Limit*** (Limite Liquido) | Plastic Limit*** (Limite Plastico) | Remarks
| For the grading curves | [5 empty] | Sample 1 | Or | 0,5…0,8 | 31.5 | 45 | 22 | SUCS: CL
| input the sieving results in the yellow cells | [5 empty] | Sample 2 | Cl | 1,5…1,8 | 24.3 | 47 | 21 | SUCS: CL
| input the depth in the green cells | [5 empty] | Sample 3 | Cl | 2,5…2,8 | 24.9 | 44 | 23 | SUCS: CL
Sieve* | Sample 1 | Sample 2 | Sample 3 | Sample 4 | Sample 5 |  | Sample 4 | Cl | 3,5…3,8 | 30.6 | 43 | 27 | SUCS: SM
| depth (m) | depth (m) | depth (m) | depth (m) | depth (m) |  | Sample 5 | Cl | 4,5…4,8 | 33.9 | 45 | 25 | SUCS: CL
(mm) | 0,5…0,8 | 1,5…1,8 | 2,5…2,8 | 3,5…3,8 | 4,5…4,8
64
32
16
8
9.5 | 100 | 99.3 | 100 | 100 | 100
4.75 | 99.8 | 98.3 | 99.3 | 99.2 | 99.8
2 | 98.5 | 96.8 | 97.7 | 98 | 98.6
0.42 | 88.2 | 86.7 | 88.3 | 82.2 | 87.9
0.297 | 84.1 | 82.3 | 84 | 72.7 | 82.1
0.149 | 74.4 | 74 | 74.5 | 56 | 67
0.074 | 70 | 69.6 | 69.9 | 48.2 | 58.6
0.02
0.002
0.0006
0.0002
*These sieve sizes can be changed if needed
[6 empty] | ** |  |  |  |  | ***
Not tested in this phase, maybe will be tested later

## Limits
0 | 100 | 63 | 2 | 0.063 | 0.002
102 | 100 | 63 | 2 | 0.063 | 0.002