## Sieving analysis
Fill in the coloured cells
[21 empty] | Investigation area: | JOB: Phase_Area
[12 empty] | Investigation area: | 11, 13, 15. km49 to km71 |  | JOB: | Phase 2_4 |  |  | Date: | 26072017 | 1. Montevideo - 25 de Agosto | Phase 1_1
[12 empty] | Borehole number: | C_002 | [5 empty] | Surveyor: | LEMAC | 2. 25 de Agosto - Florida | Phase 1_2
[12 empty] | Track km: | [8 empty] | 3. Florida - Durazno | Phase 1_3
| Fill in the coloured cells | [19 empty] | 4. Durazno - Paso de los Toros | Phase 1_4
| Sieve analysis | [11 empty] | Soil type, material | Depth (m) | Water Content** (humedad natural) w % | Liquid Limit*** (Limite Liquido) | Plastic Limit*** (Limite Plastico) | Remarks
| For the grading curves | [10 empty] | Sample 1 | siCl | 1 | 21.7% | 41 | 24
| input the sieving results in the yellow cells | [10 empty] | Sample 2 | fsasiCl | 2 | 20.8% | 25 | 20
| input the depth in the green cells | [10 empty] | Sample 3 | clSa | 3 | 21% | 25 | 22
*Sieve | Sample 1 | Sample 2 | Sample 3 | Sample 4 | Sample 5 | Sample 6 | Sample 7 | - | - | - |  | Sample 4 | clFSa | 4 | 22.5% | 21 | 21
| depth (m) | depth (m) | depth (m) | depth (m) | depth (m) | depth (m) | depth (m) | depth (m) | depth (m) | depth (m) |  | Sample 5 | clFSa | 5 | 18.8% | 18 | NP
(mm) | 1 | 2 | 3 | 4 | 5 | 6 | 7 | - | - | - |  | Sample 6 | clMSa | 6 | 21% | 28 | 23
64 | [11 empty] | Sample 7 | clMSa | 7 | 18.8% | 36 | 26
25 | 100 | 100 | 100 | 100 | 100 | 100 | 100 |  |  |  |  | - |  | -
12.5 | 100 | 100 | 100 | 100 | 100 | 100 | 100 |  |  |  |  | - |  | -
9.5 | 100 | 100 | 100 | 100 | 100 | 100 | 100 |  |  |  |  | - |  | -
4.76 | 100 | 100 | 100 | 100 | 100 | 100 | 100
0.425 | 98.09145 | 97.00599 | 92.65934 | 88.46 | 94.90234375 | 95.86481 | 100
0.25 | 97.29622 | 94.59082 | 88.13187 | 84.6 | 94.19921875 | 82.10736 | 98.85338
0.125 | 96.42147 | 92.39521 | 85.16484 | 80.92 | 90.78125 | 51.0338 | 85.0188
0.074 | 94.4334 | 75.76846 | 65.73626 | 62.46 | 49.07265625 | 32.28628 | 34.77444
0.02
0.002
0.0006
0.0002
*Sieve sizes can be changed if needed
[11 empty] | ** |  |  |  |  | ***
Not tested in this phase, maybe will be tested later

## Limits
0 | 100 | 63 | 2 | 0.063 | 0.002
102 | 100 | 63 | 2 | 0.063 | 0.002