## Sieving analysis
Fill in the coloured cells
[21 empty] | Investigation area: | JOB: Phase_Area
[12 empty] | Investigation area: | 11, 13, 15. km49 to km71 |  | JOB: | Phase 2_4 |  |  | Date: | 17072017 | 1. Montevideo - 25 de Agosto | Phase 1_1
[12 empty] | Borehole number: | C_026 | [5 empty] | Surveyor: | LEMAC | 2. 25 de Agosto - Florida | Phase 1_2
[12 empty] | Track km: | [8 empty] | 3. Florida - Durazno | Phase 1_3
| Fill in the coloured cells | [19 empty] | 4. Durazno - Paso de los Toros | Phase 1_4
| Sieve analysis | [11 empty] | Soil type, material | Depth (m) | Water Content** (humedad natural) w % | Liquid Limit*** (Limite Liquido) | Plastic Limit*** (Limite Plastico) | Remarks
| For the grading curves | [10 empty] | Sample 1 | fsasiCl | 1.5 | 19.9% | 41.73456 | 24.5
| input the sieving results in the yellow cells | [10 empty] | Sample 2 | fsasiCl | 2.6 | 31% | 57.73199 | 30.5
| input the depth in the green cells | [10 empty] | Sample 3 | saCl | 3.5 | 27.5% | 54.18843 | 31.7
*Sieve | Sample 1 | Sample 2 | Sample 3 | Sample 4 | Sample 5 | Sample 6 | - | - | - | - |  | Sample 4 | saCl | 4.5 | 28% | 49.84173 | 31
| depth (m) | depth (m) | depth (m) | depth (m) | depth (m) | depth (m) | depth (m) | depth (m) | depth (m) | depth (m) |  | Sample 5 | saCl | 5.6 | 40% | 39.33867 | 26.1
(mm) | 1.5 | 2.6 | 3.5 | 4.5 | 5.6 | 6 | - | - | - | - |  | Sample 6 | clSa | 6 | 10.5% | NF | NP
64 | [11 empty] | - |  | -
25 | 100 | 100 | 100 | 100 | 100 | 100 | [5 empty] | - |  | - | [8 empty] | 100 | 100 | 100 | 100 | 100 | 100 | 100 | 100 | 100
12.5 | 100 | 100 | 100 | 100 | 100 | 100 | [5 empty] | - |  | - | [8 empty] | 100 | 100 | 100 | 100 | 100 | 100 | 100 | 100 | 100
9.5 | 100 | 100 | 100 | 100 | 100 | 100 | [5 empty] | - |  | - | [8 empty] | 100 | 100 | 100 | 100 | 100 | 100 | 100 | 100 | 100
4.76 | 100 | 100 | 100 | 100 | 100 | 100 | [16 empty] | 99.4902 | 98.88889 | 99.56023 | 100 | 100 | 100 | 100 | 100 | 100
0.425 | 99.93521 | 100 | 100 | 100 | 99.21659 | 99.60499 | [16 empty] | 99.01961 | 98.05556 | 98.06883 | 100 | 99.88528 | 99.94 | 100 | 100 | 99.72452
0.25 | 98.25054 | 99.06475 | 99.45498 | 99.62882 | 96.98157 | 96.73597 | [16 empty] | 94.78431 | 92.97619 | 90.55449 | 99.49904 | 98.73805 | 99.34 | 99.81043 | 99.1 | 99.69697
0.125 | 86.63067 | 94.02878 | 95.66351 | 96.61572 | 86.52074 | 61.78794 | [16 empty] | 80.31373 | 74.12698 | 16.69216 | 82.54335 | 57.01721 | 90.54 | 95.07109 | 47.1 | 98.98072
0.074 | 74.16847 | 88.46523 | 89.00474 | 92.13974 | 67.25806 | 21.62162 | [16 empty] | 70.29412 | 60.43651 | 10.82218 | 19.4605 | 12.02677 | 79.44 | 74.40758 | 46.3 | 90.71625
0.02
0.002
0.0006
0.0002
*Sieve sizes can be changed if needed
[11 empty] | ** |  |  |  |  | ***
Not tested in this phase, maybe will be tested later

## Limits
0 | 100 | 63 | 2 | 0.063 | 0.002
102 | 100 | 63 | 2 | 0.063 | 0.002