## Sieving analysis
Fill in the coloured cells
[16 empty] | Investigation area: | JOB: Phase_Area
[7 empty] | Investigation area: | 12. km49 to km71 |  | JOB: | Phase 2_4 |  |  | Date: | 13062017 | 1. Montevideo - 25 de Agosto | Phase 1_1
[7 empty] | Borehole number: | SL_21 | [5 empty] | Surveyor: | LEMAC | 2. 25 de Agosto - Florida | Phase 1_2
[7 empty] | Track km: | [8 empty] | 3. Florida - Durazno | Phase 1_3
| Fill in the coloured cells | [14 empty] | 4. Durazno - Paso de los Toros | Phase 1_4
| Sieve analysis | [6 empty] | Soil type, material | Depth (m) | Water Content** (humedad natural) w % | Liquid Limit*** (Limite Liquido) | Plastic Limit*** (Limite Plastico) | Remarks
| For the grading curves | [5 empty] | Sample 1 | saCl | 1 | 19.3% | 31.48898 | 23.5
| input the sieving results in the yellow cells | [5 empty] | Sample 2 | saCl | 2 | 22.8% | 36.65599 | 24.4
| input the depth in the green cells | [5 empty] | Sample 3 | grsasiCl | 3 | 21.8% | 31.59988 | 23.1
*Sieve | Sample 1 | Sample 2 | Sample 3 | Sample 4 | Sample 5 |  | Sample 4 | grsaCl | 4 | 21.3% | 41.69882 | 26.2
| depth (m) | depth (m) | depth (m) | depth (m) | depth (m) |  | Sample 5 | clcgrSa | 5 | 23% | 47.84218 | 28.5
(mm) | 1 | 2 | 3 | 4 | 5
64
25 | 100 | 100 | 100 | 100 | 100
12.5 | 100 | 100 | 100 | 100 | 100
9.5 | 100 | 100 | 100 | 100 | 100
4.76 | 100 | 100 | 98.83858 | 100 | 100
0.425 | 99.85201 | 99.9 | 98.16929 | 99.23828125 | 100
0.25 | 99.53488 | 99.2 | 95.74803 | 97.55859375 | 99.36232
0.125 | 86.34249 | 92.2 | 82.22441 | 92.3828125 | 90.05797
0.074 | 70.69767 | 83.92 | 69.54724 | 64.1796875 | 77.65217
0.125
0.074
0.02
0.002
0.0006
0.0002
*Sieve sizes can be changed if needed
[6 empty] | ** |  |  |  |  | ***
Not tested in this phase, maybe will be tested later

## Limits
0 | 100 | 63 | 2 | 0.063 | 0.002
102 | 100 | 63 | 2 | 0.063 | 0.002