## Sieving analysis
Fill in the coloured cells
[16 empty] | Investigation area: | JOB: Phase_Area
[7 empty] | Investigation area: | MAP 1 - km3+000 … km4+500 |  | JOB: | Stage 2 |  |  | Date: | 15062017 | 1. Montevideo - 25 de Agosto | Phase 1_1
[7 empty] | Borehole number: | TR_14 | [5 empty] | Surveyor: | INSUELOS | 2. 25 de Agosto - Florida | Phase 1_2
[7 empty] | Track km: | 003+630, -2 | [7 empty] | 3. Florida - Durazno | Phase 1_3
| Fill in the coloured cells | [14 empty] | 4. Durazno - Paso de los Toros | Phase 1_4
| Sieve analysis | [6 empty] | Soil type, material | Depth (m) | Water Content** (humedad natural) w % | Liquid Limit*** (Limite Liquido) | Plastic Limit*** (Limite Plastico) | Remarks
| For the grading curves | [5 empty] | Sample 6 | Cl | 5,5…5,8 | 24.1 | 42 | 18 | SUCS : CL
| input the sieving results in the yellow cells | [5 empty] | Sample 7
| input the depth in the green cells | [5 empty] | Sample 8
*Sieve | Sample 6 | Sample 7 | Sample 8 | Sample 9 | Sample 10 |  | Sample 9
| depth (m) | depth (m) | depth (m) | depth (m) | depth (m) |  | Sample 10
(mm) | 5,5…5,8
64
32
16
8
9.5 | 100
4.75 | 99.80028
2 | 99.20112
0.42 | 96.44498
0.297 | 95.52626
0.149 | 92.09107
0.074 | 90.53325
0.02
0.002
0.0006
0.0002
*Sieve sizes can be changed if needed
[6 empty] | ** |  |  |  |  | ***
Not tested in this phase, maybe will be tested later

## Limits
0 | 100 | 63 | 2 | 0.063 | 0.002
102 | 100 | 63 | 2 | 0.063 | 0.002