## Sieving analysis
Fill in the coloured cells
[16 empty] | Investigation area: | JOB: Phase_Area
[7 empty] | Investigation area: | MAP 2 - km4+500 … km5+600 |  | JOB: | Stage 2 |  |  | Date: | 27062017 | 1. Montevideo - 25 de Agosto | Phase 1_1
[7 empty] | Borehole number: | TR_56 | [5 empty] | Surveyor: | INSUELOS | 2. 25 de Agosto - Florida | Phase 1_2
[7 empty] | Track km: | 004+870, +3,0 | [7 empty] | 3. Florida - Durazno | Phase 1_3
| Fill in the coloured cells | [14 empty] | 4. Durazno - Paso de los Toros | Phase 1_4
| Sieve analysis | [6 empty] | Soil type, material | Depth (m) | Water Content** (humedad natural) w % | Liquid Limit*** (Limite Liquido) | Plastic Limit*** (Limite Plastico) | Remarks
| For the grading curves | [5 empty] | Sample 1 | clCo | 0,5…0,8 | 20.9 | 25 | 13 | SUCS : SC
| input the sieving results in the yellow cells | [5 empty] | Sample 2 | clCo | 1,5…1,8 | 20.2 | 34 | 15 | SUCS: CL
| input the depth in the green cells | [5 empty] | Sample 3 | Cl | 2,5…2,8 | 22.6 | 35 | 15 | SUCS: CL
*Sieve | Sample 1 | Sample 2 | Sample 3 | Sample 4 | Sample 5 |  | Sample 4 | clCo | 3,5…3,8 | 22.1 | 36 | 16 | SUCS: CL
| depth (m) | depth (m) | depth (m) | depth (m) | depth (m) |  | Sample 5
(mm) | 0,5…0,8 | 1,5…1,8 | 2,5…2,8 | 3,5…3,8
64
32
16
8
9.5 | 98.82094 | 98.86023 | 100 | 100
4.75 | 89.76819 | 96.16077 | 98.96125 | 98.22107
2 | 77.53797 | 93.18136 | 97.46304 | 96.06236
0.42 | 45.58353 | 84.42312 | 91.51019 | 91.68499
0.297 | 40.86731 | 82.78344 | 90.13184 | 90.70558
0.149 | 33.8729 | 78.10438 | 87.15541 | 87.62742
0.074 | 31.7546 | 76.54469 | 85.37755 | 86.58805
0.02
0.002
0.0006
0.0002
*Sieve sizes can be changed if needed
[6 empty] | ** |  |  |  |  | ***
Not tested in this phase, maybe will be tested later

## Limits
0 | 100 | 63 | 2 | 0.063 | 0.002
102 | 100 | 63 | 2 | 0.063 | 0.002