## Sieving analysis
Fill in the coloured cells
[16 empty] | Investigation area: | JOB: Phase_Area
[7 empty] | Investigation area: | MAP 2 - km4+500 … km5+600 |  | JOB: | Stage 2 |  |  | Date: | 29062017 | 1. Montevideo - 25 de Agosto | Phase 1_1
[7 empty] | Borehole number: | TR_76 | [5 empty] | Surveyor: | INSUELOS | 2. 25 de Agosto - Florida | Phase 1_2
[7 empty] | Track km: | 005+570, +2,1 | [7 empty] | 3. Florida - Durazno | Phase 1_3
| Fill in the coloured cells | [14 empty] | 4. Durazno - Paso de los Toros | Phase 1_4
| Sieve analysis | [6 empty] | Soil type, material | Depth (m) | Water Content** (humedad natural) w % | Liquid Limit*** (Limite Liquido) | Plastic Limit*** (Limite Plastico) | Remarks
| For the grading curves | [5 empty] | Sample 1 | clCo | 0,5…0,8 | 11.1 | 20 | NP | SUCS : SM
| input the sieving results in the yellow cells | [5 empty] | Sample 2 | Cl | 1,5…1,8 | 22.2 | 34 | 17 | SUCS: CL
| input the depth in the green cells | [5 empty] | Sample 3 | clCo | 2,5…2,8 | 20.8 | 33 | 15 | SUCS: SC
*Sieve | Sample 1 | Sample 2 | Sample 3 | Sample 4 | Sample 5 |  | Sample 4 | clCo | 3,5…3,8 | 15.2 | 29 | 13 | SUCS: SC
| depth (m) | depth (m) | depth (m) | depth (m) | depth (m) |  | Sample 5
(mm) | 0,5…0,8 | 1,5…1,8 | 2,5…2,8 | 3,5…3,8
64
32
16
8
9.5 | 99.1207 | 98.54117 | 97.66234 | 97.86299
4.75 | 90.88729 | 93.22542 | 89.09091 | 86.43899
2 | 77.29816 | 85.27178 | 76.28372 | 71.73956
0.42 | 37.19025 | 70.2438 | 49.99001 | 46.77452
0.297 | 32.53397 | 67.7458 | 46.41359 | 43.77871
0.149 | 27.43805 | 63.8689 | 42.01798 | 39.24506
0.074 | 24.64029 | 60.83133 | 38.76124 | 36.0695
0.02
0.002
0.0006
0.0002
*Sieve sizes can be changed if needed
[6 empty] | ** |  |  |  |  | ***
Not tested in this phase, maybe will be tested later

## Limits
0 | 100 | 63 | 2 | 0.063 | 0.002
102 | 100 | 63 | 2 | 0.063 | 0.002